## Overview
PIMs Cleaned Dataset Overview
Metric | Value | Subset | Rows
Rows in cleaned dataset | 88 | FFV pilot | 12
FFV pilot rows | 12 | CO2 main | 74
CO2 main rows | 74 | CO2/CH4 pair | 71
CO2/CH4 paired rows | 71 | CO2/N2 pair | 71
CO2/N2 paired rows | 71 | All cleaned rows | 88
Primary source workbook | primate_data.xlsx
Cleaning strategy | Flattened headers + tidy rows
Original workbook edited? | No
This workbook is a cleaned copy for machine-learning preparation. The original primate_data.xlsx was not modified. Use tidy_data as the master sheet, co2_main_subset for the CO2 task, and ffv_pilot_subset for the exploratory FFV model.

## tidy_data
﻿sample_id | source_sheet | source_row_excel | membrane_name_raw | smiles_single | smiles_triple | occupied_volume_1 | occupied_volume_2 | ffv | aging_days | thickness_um | p_he_barrer | p_h2_barrer | p_n2_barrer | p_o2_barrer | p_ch4_barrer | p_co2_barrer | sel_h2_n2 | sel_h2_ch4 | sel_o2_n2 | sel_co2_n2 | sel_co2_ch4 | refs_perm | refs_ffv | backbone_family | contortion_unit_family | modification_family | log10_p_co2_barrer | log10_p_ch4_barrer | log10_p_n2_barrer | log10_ffv | sel_co2_ch4_from_perm | sel_co2_n2_from_perm | log10_sel_co2_ch4 | log10_sel_co2_n2 | log10_sel_co2_ch4_from_perm | log10_sel_co2_n2_from_perm | sel_co2_ch4_rel_error | sel_co2_n2_rel_error | has_smiles | has_ffv | has_aging | has_thickness | has_co2_perm | has_ch4_perm | has_n2_perm | has_co2_ch4_sel | has_co2_n2_sel | eligible_ffv_pilot | eligible_co2_main | eligible_co2_ch4_pair | eligible_co2_n2_pair
S001 | Sheet1 | 3 | COOH-PIM-1 | O=C(O)c1c2c(Oc3c(cc4[C@@]5(c6cc(c(cc6C(C5)(C)C)O*)O*)C(Cc4c3)(C)C)O2)c(c(c1*)*)C(=O)O |  | 14602.37 | 35196.99 |  | 0.0 |  | 153.0 | 408.0 | 24.0 | 110.0 |  | 620.0 |  |  | 4.6 | 26.0 |  | [S34] |  |  |  |  | 2.792391689498254 |  | 1.380211241711606 |  |  | 25.833333333333332 |  | 1.414973347970818 |  | 1.4121804477866478 |  | 0.006410256410256456 | True | False | True | False | True | False | True | False | True | False | True | False | True
S002 | Sheet1 | 4 | COOH-PIM-1 | O=C(O)c1c2c(Oc3c(cc4[C@@]5(c6cc(c(cc6C(C5)(C)C)O*)O*)C(Cc4c3)(C)C)O2)c(c(c1*)*)C(=O)O |  | 14602.37 | 35196.99 |  | 15.0 |  |  | 90.53 | 1.8 | 9.8 | 3.82 | 96.43 |  |  | 5.4 | 53.6 | 25.2 | [S25] |  |  |  |  | 1.9842121667614339 | 0.5820633629117087 | 0.25527250510330607 |  | 25.2434554973822 | 53.57222222222222 | 1.4014005407815442 | 1.72916478969277 | 1.4021488038497252 | 1.7289396616581278 | 0.0017244244992936906 | 0.0005182421227197493 | True | False | True | False | True | True | True | True | True | False | True | True | True
S003 | Sheet1 | 5 | TZ−PIM-1 | c1(c(cc2c(c1)C(C[C@]12C(Cc2c1cc1c(c2)Oc2c(O1)c(c(c(c2c1[nH]nnn1)*)*)c1[nH]nnn1)(C)C)(C)C)O*)O* |  |  |  |  | 0.0 | [10 empty] | 30.0 | 22.0 | [S105] | [10 empty] | 1.3424226808222062 | 1.4771212547196624 |  |  |  |  | True | False | True | False | False | False | False | True | True | False | False | False | False
S004 | Sheet1 | 6 | Thio−PIM-1 | c1(c(cc2c(c1)C(C[C@]12C(Cc2c1cc1c(c2)Oc2c(O1)c(c(c(c2C(=S)N)*)*)C(=S)N)(C)C)(C)C)O*)O* |  |  |  |  | 0.0 |  | 270.0 | 610.0 | 37.0 | 140.0 | 56.0 | 1120.0 |  |  | 3.8 | 30.0 | 20.0 | [S106] |  |  |  |  | 3.0492180226701815 | 1.7481880270062005 | 1.568201724066995 |  | 20.0 | 30.27027027027027 | 1.3010299956639813 | 1.4771212547196624 | 1.3010299956639813 | 1.4810162986031865 | 0.0 | 0.009009009009009005 | True | False | True | False | True | True | True | True | True | False | True | True | True
S005 | Sheet1 | 7 | AO−PIM-1 | c1(c(cc2c(c1)C(C[C@]12C(Cc2c1cc1c(c2)Oc2c(O1)c(c(c(c2/C(=N/O)/[N+](=O)[O-])*)*)/C(=N/O)/[N+](=O)[O-])(C)C)(C)C)O*)O* |  |  |  | 0.26 | 0.0 |  | 412.0 | 912.0 | 33.0 | 147.0 | 34.0 | 1153.0 |  |  | 4.5 | 35.0 | 34.0 | [S14] |  |  |  |  | 3.061829307294699 | 1.5314789170422551 | 1.5185139398778875 | -0.585026652029182 | 33.911764705882355 | 34.93939393939394 | 1.5314789170422551 | 1.5440680443502757 | 1.530350390252444 | 1.5433153674168114 | 0.0025951557093424993 | 0.0017316017316017808 | True | True | True | False | True | True | True | True | True | True | True | True | True
S006 | Sheet1 | 8 | PIM-1-M | c1(c(cc2c(c1C)C(C[C@]12C(Cc2c1cc1c(c2C)Oc2c(O1)c(c(c(c2CN)*)*)CN)(C)C)(C)C)O*)O* |  |  |  | 0.337 | 0.0 |  |  | 3710.0 | 850.0 | 2180.0 | 1525.0 | 14180.0 |  |  | 2.6 | 17.0 | 9.0 | [S107] |  |  |  |  | 4.151676230847047 | 3.1832698436828046 | 2.929418925714293 | -0.47237009912866135 | 9.298360655737705 | 16.68235294117647 | 0.9542425094393249 | 1.2304489213782739 | 0.9684063871642431 | 1.222257305132755 | 0.033151183970856084 | 0.01868512110726637 | True | True | True | False | True | True | True | True | True | True | True | True | True
S007 | Sheet1 | 9 | PIM-1-MBr | c1(c(cc2c(c1CBr)C(C[C@]12C(Cc2c1cc1c(c2CBr)Oc2c(O1)c(c(c(c2CN)*)*)CN)(C)C)(C)C)O*)O* |  |  |  |  | 0.0 |  |  | 1300.0 | 115.0 | 480.0 | 185.0 | 3200.0 |  |  |  | 27.0 | 17.0 | [S107] |  |  |  |  | 3.505149978319906 | 2.2671717284030137 | 2.060697840353612 |  | 17.2972972972973 | 27.82608695652174 | 1.2304489213782739 | 1.4313637641589874 | 1.237978249916892 | 1.4444521379662942 | 0.01748807631160578 | 0.03059581320450883 | True | False | True | False | True | True | True | True | True | False | True | True | True
S008 | Sheet1 | 10 | Brominated vinylated PIM-1 | C(=C\Br)(\Br)/c1c(c(cc2c1C(C[C@]12C(Cc2c1cc1c(c2/C(=C/Br)/Br)Oc2c(O1)c(c(c(c2CN)*)*)CN)(C)C)(C)C)O*)O* |  |  |  | 0.238 | 0.0 |  |  | 675.0 | 90.0 | 305.0 | 130.0 | 1890.0 |  |  |  | 21.0 | 15.0 | [S107] |  |  |  |  | 3.2764618041732443 | 2.113943352306837 | 1.954242509439325 | -0.623423042943488 | 14.538461538461538 | 21.0 | 1.1760912590556813 | 1.3222192947339193 | 1.1625184518664073 | 1.3222192947339193 | 0.030769230769230778 | 0.0 | True | True | True | False | True | True | True | True | True | True | True | True | True
S009 | Sheet1 | 11 | Thiophenated vinylated PIM-1 | C(CSc1ccccc1)c1c(c(cc2c1C(C[C@]12C(Cc2c1cc1c(c2CCSc2ccccc2)Oc2c(O1)c(c(c(c2CN)*)*)CN)(C)C)(C)C)O*)O* |  |  |  | 0.238 | 0.0 |  |  | 775.0 | 70.0 | 234.0 | 125.0 | 1735.0 |  |  |  | 25.0 | 14.0 | [S107] |  |  |  |  | 3.2392994791268923 | 2.0969100130080562 | 1.845098040014257 | -0.623423042943488 | 13.88 | 24.785714285714285 | 1.146128035678238 | 1.3979400086720377 | 1.142389466118836 | 1.3942014391126356 | 0.008571428571428516 | 0.008571428571428612 | True | True | True | False | True | True | True | True | True | True | True | True | True
S010 | Sheet1 | 12 | Vinylated PIM-1 | c1(c(cc2c(c1C=C)C(C[C@]12C(Cc2c1cc1c(c2C=C)Oc2c(O1)c(c(c(c2CN)*)*)CN)(C)C)(C)C)O*)O* |  |  |  | 0.268 | 0.0 |  |  | 1080.0 | 130.0 | 410.0 | 260.0 | 3240.0 |  |  |  | 26.0 | 12.0 | [S107] |  |  |  |  | 3.510545010206612 | 2.4149733479708178 | 2.113943352306837 | -0.5718652059712112 | 12.461538461538462 | 24.923076923076923 | 1.0791812460476249 | 1.414973347970818 | 1.0955716622357943 | 1.3966016578997753 | 0.03846153846153847 | 0.041420118343195256 | True | True | True | False | True | True | True | True | True | True | True | True | True
S011 | Sheet1 | 13 | Adamantane-AO-PIM-1 | c1(c(cc2c(c1)C(C[C@]12C(Cc2c1cc1c(c2)Oc2c(O1)c(c(c(c2C(N)=NOC(=O)[C@@]12C[C@H]3C[C@@H](C1)C[C@H](C3)C2)*)*)C(N)=NOC(=O)[C@@]12C[C@H]3C[C@@H](C1)C[C@H](C3)C2)(C)C)(C)C)O*)O* |  |  |  |  | 0.0 |  |  | 1360.3 | 79.5 | 366.5 | 82.5 | 2483.6 |  |  |  | 31.2 | 30.1 | [S61] |  |  |  |  | 3.3950816511739457 | 1.916453948549925 | 1.9003671286564703 |  | 30.104242424242422 | 31.240251572327043 | 1.4785664955938433 | 1.4941545940184429 | 1.4786277026240204 | 1.4947145225174754 | 0.0001409443269907104 | 0.0012901144976616673 | True | False | True | False | True | True | True | True | True | False | True | True | True
S012 | Sheet1 | 14 | PIM-1-SO3H | c1c2CC([C@@](c3cc(c(c(c3C(C)C)S(O)(=O)=O)O*)O*)(C)c2cc2c1Oc1c(O2)c(c(c(c1C#N)*)*)C#N)(C)C |  |  |  |  | 0.0 |  |  | 2607.0 | 53.0 | 324.0 | 35.0 | 1388.0 | 49.0 | 74.5 | 6.11 | 26.2 | 39.7 | [S75] |  |  |  |  | 3.142389466118836 | 1.5440680443502757 | 1.724275869600789 |  | 39.65714285714286 | 26.18867924528302 | 1.5987905067631152 | 1.4183012913197455 | 1.5983214217685604 | 1.4181135965180471 | 0.0010795250089960825 | 0.0004320898746938939 | True | False | True | False | True | True | True | True | True | False | True | True | True
S013 | Sheet1 | 15 | PIM-1-SO3H | c1c2CC([C@@](c3cc(c(c(c3C(C)C)S(O)(=O)=O)O*)O*)(C)c2cc2c1Oc1c(O2)c(c(c(c1C#N)*)*)C#N)(C)C |  |  |  |  | 7.0 |  |  | 1670.0 | 17.0 | 123.0 | 11.4 | 624.0 | 92.0 | 146.0 | 7.13 |  | 54.7 | https://doi.org/10.1016/j.memsci.2021.119440 |  |  |  |  | 2.795184589682424 | 1.0569048513364727 | 1.2304489213782739 |  | 54.73684210526316 | 36.705882352941174 | 1.737987326333431 |  | 1.7382797383459514 | 1.56473566830415 | 0.0006735302607523707 |  | True | False | True | False | True | True | True | True | False | False | True | True | True
S014 | Sheet1 | 16 | PIM-1-SO3H | c1c2CC([C@@](c3cc(c(c(c3C(C)C)S(O)(=O)=O)O*)O*)(C)c2cc2c1Oc1c(O2)c(c(c(c1C#N)*)*)C#N)(C)C |  |  |  |  | 60.0 |  |  | 1077.0 | 8.6 | 73.4 | 5.6 | 361.0 | 125.0 | 192.0 | 8.53 |  | 64.5 | https://doi.org/10.1016/j.memsci.2021.119440 |  |  |  |  | 2.5575072019056577 | 0.7481880270062004 | 0.9344984512435677 |  | 64.46428571428572 | 41.97674418604651 | 1.8095597146352678 |  | 1.8093191748994575 | 1.6230087506620903 | 0.0005537098560353115 |  | True | False | True | False | True | True | True | True | False | False | True | True | True
S015 | Sheet1 | 17 | PIM-1-Py | C(N1CCCC1)c1c(c(cc2c1C(C[C@]12C(Cc2c1cc1c(c2CN2CCCC2)Oc2c(O1)c(c(c(c2CN)*)*)CN)(C)C)(C)C)O*)O* |  |  |  |  | 0.0 |  |  | 556.7 | 36.7 | 127.4 |  | 768.5 |  |  |  | 20.9 | 17.5 | [S97] |  |  |  |  | 2.885643871835764 |  | 1.5646660642520893 |  |  | 20.940054495912804 | 1.2430380486862944 | 1.320146286111054 |  | 1.3209778075836744 |  | 0.0019164830580289723 | True | False | True | False | True | False | True | True | True | False | True | False | True
S016 | Sheet1 | 18 | PIM-1-MePy | N1(CC[C@@H](CC1)C)c1c2CC([C@]3(c4cc(c(c(c4C(C3)(C)C)N3CC[C@@H](CC3)C)O*)O*)c2cc2c1Oc1c(O2)c(c(c(c1CN)*)*)CN)(C)C |  |  |  |  | 0.0 |  |  | 272.5 | 13.6 | 53.4 |  | 295.1 |  |  |  | 21.8 | 15.0 | [S97] |  |  |  |  | 2.4699692094999595 |  | 1.1335389083702174 |  |  | 21.698529411764707 | 1.1760912590556813 | 1.3384564936046048 |  | 1.336430301129742 |  | 0.004654614139233679 | True | False | True | False | True | False | True | True | True | False | True | False | True
S017 | Sheet1 | 19 | Pristine PIM-1 | c1(c(cc2c(c1)C(C[C@]12C(Cc2c1cc1c(c2)Oc2c(O1)c(c(c(c2C#N)O*)O*)C#N)(C)C)(C)C)O*)O* |  |  |  | 0.319 | 1.0 |  |  | 4230.0 |  | 650.0 | 1490.0 | 11840.0 | 6.51 |  |  | 18.23 | 7.94 | https://doi.org/10.1016/j.memsci.2020.118245 |  |  |  |  | 4.073351702386901 | 3.173186268412274 |  | -0.4962093169428189 | 7.946308724832215 |  | 0.8998205024270963 | 1.2607866686549762 | 0.9001654339746269 |  | 0.00079454972697915 |  | True | True | True | False | True | True | False | True | True | True | True | True | False
S018 | Sheet1 | 20 | Pristine PIM-1 | c1(c(cc2c(c1)C(C[C@]12C(Cc2c1cc1c(c2)Oc2c(O1)c(c(c(c2C#N)O*)O*)C#N)(C)C)(C)C)O*)O* |  |  |  | 0.248 | 10.0 |  |  | 3540.0 |  | 420.0 | 700.0 | 8810.0 | 8.36 |  |  | 20.81 | 12.61 | https://doi.org/10.1016/j.memsci.2020.118246 |  |  |  |  | 3.9449759084120477 | 2.845098040014257 |  | -0.6055483191737837 | 12.585714285714285 |  | 1.1007150865730817 | 1.318272080211627 | 1.099877868397791 |  | 0.0019259091424039668 |  | True | True | True | False | True | True | False | True | True | True | True | True | False
S019 | Sheet1 | 21 | Pristine PIM-1 | c1(c(cc2c(c1)C(C[C@]12C(Cc2c1cc1c(c2)Oc2c(O1)c(c(c(c2C#N)O*)O*)C#N)(C)C)(C)C)O*)O* |  |  |  | 0.248 | 35.0 |  |  | 1930.0 |  | 120.0 | 240.0 | 3130.0 | 16.43 |  |  | 26.63 | 12.95 | https://doi.org/10.1016/j.memsci.2020.118247 |  |  |  |  | 3.4955443375464483 | 2.380211241711606 |  | -0.6055483191737837 | 13.041666666666666 |  | 1.1122697684172707 | 1.4253711664389412 | 1.1153330958348424 |  | 0.007078507078507088 |  | True | True | True | False | True | True | False | True | True | True | True | True | False
S020 | Sheet1 | 22 | PIM-Btrip | c12c(cc3c(c1)Oc1c(O3)c(c(c(c1C#N)*)*)C#N)[C@]1(c3c([C@]2(C)c2c1cc1c(c2)cccc1)cc(c(c3)O*)O*)C |  |  |  |  | 0.0 | 160.0 | 4540.0 | 12100.0 | 1190.0 | 4330.0 | 1690.0 | 21500.0 | 10.2 |  | 3.6 | 18.1 | 12.7 | https://doi.org/10.1016/j.coche.2021.100755 |  |  |  |  | 4.332438459915605 | 3.2278867046136734 | 3.0755469613925306 |  | 12.721893491124261 | 18.067226890756302 | 1.1038037209559568 | 1.2576785748691846 | 1.1045517553019317 | 1.2568914985230746 | 0.0017238969389182398 | 0.0018106690189889025 | True | False | True | True | True | True | True | True | True | False | True | True | True
S021 | Sheet1 | 23 | PIM-Btrip | c12c(cc3c(c1)Oc1c(O3)c(c(c(c1C#N)*)*)C#N)[C@]1(c3c([C@]2(C)c2c1cc1c(c2)cccc1)cc(c(c3)O*)O*)C |  |  |  |  | 130.0 | 160.0 | 3110.0 | 8440.0 | 522.0 | 2570.0 | 570.0 | 13200.0 | 16.2 |  | 4.9 | 25.3 | 23.2 | https://doi.org/10.1016/j.coche.2021.100755 |  |  |  |  | 4.12057393120585 | 2.7558748556724915 | 2.717670503002262 |  | 23.157894736842106 | 25.28735632183908 | 1.3654879848908996 | 1.403120521175818 | 1.3646990755333586 | 1.4029034282035877 | 0.0018148820326678056 | 0.0004997501249375513 | True | False | True | True | True | True | True | True | True | False | True | True | True
S022 | Sheet1 | 24 | PIM-Btrip | c12c(cc3c(c1)Oc1c(O3)c(c(c(c1C#N)*)*)C#N)[C@]1(c3c([C@]2(C)c2c1cc1c(c2)cccc1)cc(c(c3)O*)O*)C |  |  |  |  | 718.0 | 160.0 | 2150.0 | 4820.0 | 112.0 | 838.0 | 113.0 | 3770.0 | 43.2 |  | 7.5 | 33.8 | 33.5 | https://doi.org/10.1016/j.coche.2021.100755 |  |  |  |  | 3.576341350205793 | 2.0530784434834195 | 2.0492180226701815 |  | 33.36283185840708 | 33.660714285714285 | 1.5250448070368452 | 1.5289167002776547 | 1.523262906722373 | 1.5271233275356113 | 0.004094571390833526 | 0.004120879120879067 | True | False | True | True | True | True | True | True | True | False | True | True | True
S023 | Sheet1 | 25 | PIM-Btrip | c12c(cc3c(c1)Oc1c(O3)c(c(c(c1C#N)*)*)C#N)[C@]1(c3c([C@]2(C)c2c1cc1c(c2)cccc1)cc(c(c3)O*)O*)C |  |  |  |  | 253.0 | 160.0 | 3400.0 | 8930.0 | 401.0 | 2170.0 | 411.0 | 10700.0 | 22.3 |  | 5.41 | 26.7 | 26.0 | https://doi.org/10.1016/j.coche.2021.100755 |  |  |  |  | 4.02938377768521 | 2.6138418218760693 | 2.603144372620182 |  | 26.034063260340634 | 26.683291770573565 | 1.414973347970818 | 1.4265112613645752 | 1.4155419558091404 | 1.4262394050650273 | 0.0013101253977166967 | 0.000625776383012535 | True | False | True | True | True | True | True | True | True | False | True | True | True
S024 | Sheet1 | 26 | PIM-Btrip | c12c(cc3c(c1)Oc1c(O3)c(c(c(c1C#N)*)*)C#N)[C@]1(c3c([C@]2(C)c2c1cc1c(c2)cccc1)cc(c(c3)O*)O*)C |  |  |  |  | 365.0 | 160.0 | 2810.0 | 7160.0 | 280.0 | 1580.0 | 282.0 | 8020.0 | 25.6 |  | 5.65 | 28.6 | 28.4 | https://doi.org/10.1016/j.coche.2021.100755 |  |  |  |  | 3.9041743682841634 | 2.450249108319361 | 2.4471580313422194 |  | 28.43971631205674 | 28.642857142857142 | 1.4533183400470377 | 1.4563660331290431 | 1.4539252599648025 | 1.4570163369419442 | 0.0013984616921387278 | 0.001498501498501431 | True | False | True | True | True | True | True | True | True | False | True | True | True
S025 | Sheet1 | 27 | PIM-Btrip | c12c(cc3c(c1)Oc1c(O3)c(c(c(c1C#N)*)*)C#N)[C@]1(c3c([C@]2(C)c2c1cc1c(c2)cccc1)cc(c(c3)O*)O*)C |  |  |  |  | 490.0 | 160.0 | 2650.0 | 6380.0 | 795.0 | 1240.0 | 203.0 | 6060.0 | 32.6 |  | 6.34 | 31.0 | 29.9 | https://doi.org/10.1016/j.coche.2021.100755 |  |  |  |  | 3.782472624166286 | 2.307496037913213 | 2.9003671286564705 |  | 29.852216748768473 | 7.622641509433962 | 1.4756711883244296 | 1.4913616938342726 | 1.4749765862530733 | 0.8821054955098159 | 0.0015981020478770993 | 0.7541083384053561 | True | False | True | True | True | True | True | True | True | False | True | True | True
S026 | Sheet1 | 28 | PIM-Btrip | c12c(cc3c(c1)Oc1c(O3)c(c(c(c1C#N)*)*)C#N)[C@]1(c3c([C@]2(C)c2c1cc1c(c2)cccc1)cc(c(c3)O*)O*)C |  |  |  |  | 633.0 | 160.0 | 2180.0 | 5100.0 | 127.0 | 935.0 | 130.0 | 4350.0 | 40.1 |  | 7.36 | 34.2 | 33.5 | https://doi.org/10.1016/j.coche.2021.100755 |  |  |  |  | 3.6384892569546374 | 2.113943352306837 | 2.103803720955957 |  | 33.46153846153846 | 34.25196850393701 | 1.5250448070368452 | 1.534026106056135 | 1.5245459046478005 | 1.5346855359986804 | 0.001148105625717615 | 0.001519546898742824 | True | False | True | True | True | True | True | True | True | False | True | True | True
S027 | Sheet1 | 29 | PIM-Btrip | c12c(cc3c(c1)Oc1c(O3)c(c(c(c1C#N)*)*)C#N)[C@]1(c3c([C@]2(C)c2c1cc1c(c2)cccc1)cc(c(c3)O*)O*)C |  |  |  |  | 0.0 | 64.0 | 3960.0 | 9430.0 | 339.0 | 1800.0 | 412.0 | 9200.0 | 27.8 |  | 5.31 | 27.1 | 22.3 | https://doi.org/10.1016/j.coche.2021.100755 |  |  |  |  | 3.963787827345555 | 2.6148972160331345 | 2.530199698203082 |  | 22.33009708737864 | 27.13864306784661 | 1.3483048630481607 | 1.4329692908744058 | 1.3488906113124206 | 1.433588129142473 | 0.0013496451739300013 | 0.0014259434629744273 | True | False | True | True | True | True | True | True | True | False | True | True | True
S028 | Sheet1 | 30 | PIM-Btrip | c12c(cc3c(c1)Oc1c(O3)c(c(c(c1C#N)*)*)C#N)[C@]1(c3c([C@]2(C)c2c1cc1c(c2)cccc1)cc(c(c3)O*)O*)C |  |  |  |  | 120.0 | 64.0 | 3020.0 | 7180.0 | 200.0 | 1160.0 | 237.0 | 6040.0 | 35.8 |  | 5.79 | 30.2 | 25.5 | https://doi.org/10.1016/j.coche.2021.100755 |  |  |  |  | 3.7810369386211318 | 2.374748346010104 | 2.3010299956639813 |  | 25.485232067510548 | 30.2 | 1.4065401804339552 | 1.4800069429571505 | 1.406288592611028 | 1.4800069429571505 | 0.0005791346074294843 | 0.0 | True | False | True | True | True | True | True | True | True | False | True | True | True
S029 | Sheet1 | 31 | PIM-Btrip | c12c(cc3c(c1)Oc1c(O3)c(c(c(c1C#N)*)*)C#N)[C@]1(c3c([C@]2(C)c2c1cc1c(c2)cccc1)cc(c(c3)O*)O*)C |  |  |  |  | 253.0 | 64.0 | 3490.0 | 8080.0 | 190.0 | 1143.0 | 225.0 | 5990.0 | 42.5 |  | 6.01 | 31.5 | 26.6 | https://doi.org/10.1016/j.coche.2021.100755 |  |  |  |  | 3.7774268223893115 | 2.3521825181113627 | 2.278753600952829 |  | 26.622222222222224 | 31.526315789473685 | 1.424881636631067 | 1.4983105537896004 | 1.425244304277949 | 1.4986732214364824 | 0.000835421888053464 | 0.0008354218880534907 | True | False | True | True | True | True | True | True | True | False | True | True | True
S030 | Sheet1 | 32 | PIM-Btrip | c12c(cc3c(c1)Oc1c(O3)c(c(c(c1C#N)*)*)C#N)[C@]1(c3c([C@]2(C)c2c1cc1c(c2)cccc1)cc(c(c3)O*)O*)C |  |  |  |  | 371.0 | 64.0 | 3620.0 | 7730.0 | 154.0 | 997.0 | 163.0 | 5150.0 | 50.2 |  | 6.47 | 33.4 | 31.6 | https://doi.org/10.1016/j.coche.2021.100755 |  |  |  |  | 3.711807229041191 | 2.2121876044039577 | 2.187520720836463 |  | 31.595092024539877 | 33.44155844155844 | 1.4996870826184039 | 1.5237464668115646 | 1.4996196246372333 | 1.5242865082047279 | 0.00015531567911786226 | 0.0012442647173186632 | True | False | True | True | True | True | True | True | True | False | True | True | True
S031 | Sheet1 | 33 | PIM-DM-Btrip | c12c(cc3c(c1)Oc1c(O3)c(c(c(c1C#N)*)*)C#N)[C@]1(c3c([C@]2(C)c2c1cc1c(c2)cc(c(c1)C)C)cc(c(c3)O*)O*)C |  |  |  |  | 0.0 | 114.0 | 4000.0 | 11400.0 | 1020.0 | 3950.0 | 1570.0 | 22000.0 | 11.3 |  | 3.9 | 21.8 | 14.0 | https://doi.org/10.1016/j.coche.2021.100755 |  |  |  |  | 4.342422680822207 | 3.1958996524092336 | 3.0086001717619175 |  | 14.012738853503185 | 21.568627450980394 | 1.146128035678238 | 1.3384564936046048 | 1.1465230284129726 | 1.3338225090602887 | 0.0009099181073703681 | 0.010613419679798487 | True | False | True | True | True | True | True | True | True | False | True | True | True
S032 | Sheet1 | 34 | PIM-DTFM-Btrip | C(F)(F)(F)c1c2cc3[C@]4(c5c(cc6c(c5)Oc5c(O6)c(c(c(c5C#N)*)*)C#N)[C@@](c5c4cc(c(c5)O*)O*)(C)c3cc2cc(c1)C(F)(F)F)C |  |  |  |  | 0.0 | 112.0 | 5860.0 | 14700.0 | 3000.0 | 7770.0 | 4340.0 | 42600.0 | 4.9 |  | 2.59 | 14.2 | 9.82 | https://doi.org/10.1016/j.coche.2021.100755 |  |  |  |  | 4.629409599102719 | 3.637489729512511 | 3.4771212547196626 |  | 9.815668202764977 | 14.2 | 0.9921114877869497 | 1.1522883443830565 | 0.9919198695902082 | 1.1522883443830565 | 0.0004411198813669466 | 0.0 | True | False | True | True | True | True | True | True | True | False | True | True | True
S033 | Sheet1 | 35 | PIM-DTFM-Btrip | C(F)(F)(F)c1c2cc3[C@]4(c5c(cc6c(c5)Oc5c(O6)c(c(c(c5C#N)*)*)C#N)[C@@](c5c4cc(c(c5)O*)O*)(C)c3cc2cc(c1)C(F)(F)F)C |  |  |  |  | 119.0 | 112.0 | 4690.0 | 11300.0 | 1800.0 | 5410.0 | 2150.0 | 29000.0 | 6.28 |  | 3.01 | 16.1 | 13.5 | https://doi.org/10.1016/j.coche.2021.100755 |  |  |  |  | 4.4623979978989565 | 3.3324384599156054 | 3.255272505103306 |  | 13.488372093023257 | 16.11111111111111 | 1.130333768495006 | 1.2068258760318498 | 1.1299595379833507 | 1.20712549279565 | 0.0008613264427217273 | 0.0006901311249136208 | True | False | True | True | True | True | True | True | True | False | True | True | True
S034 | Sheet1 | 36 | PIM-DTFM-Btrip | C(F)(F)(F)c1c2cc3[C@]4(c5c(cc6c(c5)Oc5c(O6)c(c(c(c5C#N)*)*)C#N)[C@@](c5c4cc(c(c5)O*)O*)(C)c3cc2cc(c1)C(F)(F)F)C |  |  |  |  | 366.0 | 112.0 | 4590.0 | 10700.0 | 1300.0 | 4460.0 | 1390.0 | 22900.0 | 8.23 |  | 3.41 | 17.5 | 16.4 | https://doi.org/10.1016/j.coche.2021.100755 |  |  |  |  | 4.359835482339888 | 3.143014800254095 | 3.113943352306837 |  | 16.47482014388489 | 17.615384615384617 | 1.2148438480476977 | 1.2430380486862944 | 1.216820682085793 | 1.2458921300330512 | 0.004562203895420265 | 0.0065934065934066715 | True | False | True | True | True | True | True | True | True | False | True | True | True
S035 | Sheet1 | 37 | PIM-DTFM-Btrip | C(F)(F)(F)c1c2cc3[C@]4(c5c(cc6c(c5)Oc5c(O6)c(c(c(c5C#N)*)*)C#N)[C@@](c5c4cc(c(c5)O*)O*)(C)c3cc2cc(c1)C(F)(F)F)C |  |  |  |  | 490.0 | 112.0 | 4770.0 | 10400.0 | 864.0 | 3490.0 | 890.0 | 16900.0 | 12.1 |  | 4.04 | 19.6 | 19.0 | https://doi.org/10.1016/j.coche.2021.100755 |  |  |  |  | 4.227886704613674 | 2.949390006644913 | 2.936513742478893 |  | 18.98876404494382 | 19.560185185185187 | 1.2787536009528289 | 1.2922560713564761 | 1.2784966979687609 | 1.2913729621347803 | 0.0005913660555883757 | 0.002031368102796659 | True | False | True | True | True | True | True | True | True | False | True | True | True
S036 | Sheet1 | 38 | PIM-DTFM-Btrip | C(F)(F)(F)c1c2cc3[C@]4(c5c(cc6c(c5)Oc5c(O6)c(c(c(c5C#N)*)*)C#N)[C@@](c5c4cc(c(c5)O*)O*)(C)c3cc2cc(c1)C(F)(F)F)C |  |  |  |  | 636.0 | 112.0 | 4730.0 | 10200.0 | 741.0 | 3170.0 | 728.0 | 14800.0 | 13.8 |  | 4.27 | 20.0 | 20.3 | https://doi.org/10.1016/j.coche.2021.100755 |  |  |  |  | 4.1702617153949575 | 2.862131379313037 | 2.869818207979328 |  | 20.32967032967033 | 19.973009446693656 | 1.307496037913213 | 1.3010299956639813 | 1.30813033608192 | 1.300443507415629 | 0.001461592594597428 | 0.0013495276653172183 | True | False | True | True | True | True | True | True | True | False | True | True | True
S037 | Sheet1 | 39 | PIM-HMI-Trip | c12c(cc3c(c1)Oc1c(O3)c(c(c(c1C#N)*)*)C#N)[C@]1(c3c([C@]2(C)c2c1cc1c(c2)cc2c(c1)C(C(C2(C)C)(C)C)(C)C)cc(c(c3)O*)O*)C |  |  |  |  | 0.0 | 135.0 | 5700.0 | 16600.0 | 2560.0 | 8540.0 | 4870.0 | 44200.0 | 6.48 |  | 3.34 | 17.3 | 9.08 | https://doi.org/10.1016/j.coche.2021.100755 |  |  |  |  | 4.645422269349092 | 3.6875289612146345 | 3.4082399653118496 |  | 9.075975359342916 | 17.265625 | 0.9580858485210851 | 1.2380461031287955 | 0.9578933081344576 | 1.2371823040372423 | 0.00044324236311498653 | 0.0019869942196532203 | True | False | True | True | True | True | True | True | True | False | True | True | True
S038 | Sheet1 | 40 | PIM-HMI-Trip | c12c(cc3c(c1)Oc1c(O3)c(c(c(c1C#N)*)*)C#N)[C@]1(c3c([C@]2(C)c2c1cc1c(c2)cc2c(c1)C(C(C2(C)C)(C)C)(C)C)cc(c(c3)O*)O*)C |  |  |  |  | 1.0 | 135.0 | 6500.0 | 18400.0 | 2120.0 | 7380.0 | 3990.0 | 39000.0 | 8.95 |  | 3.49 | 18.6 | 9.94 | https://doi.org/10.1016/j.coche.2021.100755 |  |  |  |  | 4.5910646070264995 | 3.6009728956867484 | 3.326335860928751 |  | 9.774436090225564 | 18.39622641509434 | 0.9973863843973133 | 1.2695129442179163 | 0.9900917113397509 | 1.2647287460977479 | 0.016656328951150497 | 0.010955569080949551 | True | False | True | True | True | True | True | True | True | False | True | True | True
S039 | Sheet1 | 41 | PIM-HMI-Trip | c12c(cc3c(c1)Oc1c(O3)c(c(c(c1C#N)*)*)C#N)[C@]1(c3c([C@]2(C)c2c1cc1c(c2)cc2c(c1)C(C(C2(C)C)(C)C)(C)C)cc(c(c3)O*)O*)C |  |  |  |  | 120.0 | 135.0 | 4240.0 | 11800.0 | 1440.0 | 5180.0 | 2150.0 | 26900.0 | 8.19 |  | 3.6 | 18.7 | 12.5 | https://doi.org/10.1016/j.coche.2021.100755 |  |  |  |  | 4.429752280002408 | 3.3324384599156054 | 3.1583624920952498 |  | 12.511627906976743 | 18.680555555555557 | 1.0969100130080565 | 1.271841606536499 | 1.0973138200868027 | 1.2713897879071583 | 0.0009302325581394654 | 0.0010398098633391526 | True | False | True | True | True | True | True | True | True | False | True | True | True
S040 | Sheet1 | 42 | PIM-HMI-Trip | c12c(cc3c(c1)Oc1c(O3)c(c(c(c1C#N)*)*)C#N)[C@]1(c3c([C@]2(C)c2c1cc1c(c2)cc2c(c1)C(C(C2(C)C)(C)C)(C)C)cc(c(c3)O*)O*)C |  |  |  |  | 253.0 | 135.0 | 3960.0 | 10700.0 | 972.0 | 3930.0 | 1220.0 | 18900.0 | 11.0 |  | 4.04 | 19.5 | 15.6 | https://doi.org/10.1016/j.coche.2021.100755 |  |  |  |  | 4.276461804173244 | 3.0863598306747484 | 2.9876662649262746 |  | 15.491803278688524 | 19.444444444444443 | 1.1931245983544616 | 1.290034611362518 | 1.190101973498496 | 1.2887955392469694 | 0.006935687263556144 | 0.00284900284900293 | True | False | True | True | True | True | True | True | True | False | True | True | True
S041 | Sheet1 | 43 | PIM-HMI-Trip | c12c(cc3c(c1)Oc1c(O3)c(c(c(c1C#N)*)*)C#N)[C@]1(c3c([C@]2(C)c2c1cc1c(c2)cc2c(c1)C(C(C2(C)C)(C)C)(C)C)cc(c(c3)O*)O*)C |  |  |  |  | 358.0 | 135.0 | 4245.0 | 11141.0 | 907.0 | 3760.0 | 1083.0 | 17404.0 | 12.3 |  | 4.15 | 19.2 | 16.1 | https://doi.org/10.1016/j.coche.2021.100755 |  |  |  |  | 4.24064907462068 | 3.0346284566253203 | 2.957607287060095 |  | 16.07017543859649 | 19.18853362734289 | 1.2068258760318498 | 1.2833012287035497 | 1.206020617995359 | 1.2830417875605842 | 0.0018524572300317856 | 0.0005972069092245273 | True | False | True | True | True | True | True | True | True | False | True | True | True
S042 | Sheet1 | 44 | PIM-HMI-Trip | c12c(cc3c(c1)Oc1c(O3)c(c(c(c1C#N)*)*)C#N)[C@]1(c3c([C@]2(C)c2c1cc1c(c2)cc2c(c1)C(C(C2(C)C)(C)C)(C)C)cc(c(c3)O*)O*)C |  |  |  |  | 426.0 | 135.0 | 4150.0 | 11000.0 | 804.0 | 3580.0 | 967.0 | 16400.0 | 13.7 |  | 4.45 | 20.4 | 16.9 | https://doi.org/10.1016/j.coche.2021.100755 |  |  |  |  | 4.214843848047698 | 2.9854264740830017 | 2.905256048748451 |  | 16.959669079627716 | 20.398009950248756 | 1.2278867046136734 | 1.3096301674258988 | 1.2294173739646963 | 1.3095877992992466 | 0.0035307147708708454 | 9.755145839423507e-05 | True | False | True | True | True | True | True | True | True | False | True | True | True
S043 | Sheet1 | 45 | PIM-TFM-Btrip | c12c(cc3c(c1)Oc1c(O3)c(c(c(c1C#N)*)*)C#N)[C@]1(c3c([C@]2(C)c2c1cc1c(c2)cc(cc1)C(*)(*)*)cc(c(c3)O*)O*)C |  |  |  |  | 0.0 | 176.0 | 5150.0 | 13600.0 | 1830.0 | 6210.0 | 2280.0 | 33700.0 | 7.43 |  | 3.39 | 18.4 | 14.8 | https://doi.org/10.1016/j.coche.2021.100755 |  |  |  |  | 4.5276299008713385 | 3.357934847000454 | 3.2624510897304293 |  | 14.780701754385966 | 18.415300546448087 | 1.1702617153949575 | 1.2648178230095364 | 1.1696950538708848 | 1.2651788111409092 | 0.0013039355144618193 | 0.0008315514373961101 | True | False | True | True | True | True | True | True | True | False | True | True | True
S044 | Sheet1 | 46 | PIM-TFM-Btrip | c12c(cc3c(c1)Oc1c(O3)c(c(c(c1C#N)*)*)C#N)[C@]1(c3c([C@]2(C)c2c1cc1c(c2)cc(cc1)C(*)(*)*)cc(c(c3)O*)O*)C |  |  |  |  | 123.0 | 176.0 | 4120.0 | 10700.0 | 1090.0 | 4230.0 | 1250.0 | 22100.0 | 9.82 |  | 3.88 | 20.3 | 17.7 | https://doi.org/10.1016/j.coche.2021.100755 |  |  |  |  | 4.344392273685111 | 3.0969100130080562 | 3.037426497940624 |  | 17.68 | 20.275229357798164 | 1.2479732663618066 | 1.307496037913213 | 1.2474822606770544 | 1.306965775744487 | 0.0011299435028248347 | 0.0012202286798934374 | True | False | True | True | True | True | True | True | True | False | True | True | True
S045 | Sheet1 | 47 | PIM-TFM-Btrip | c12c(cc3c(c1)Oc1c(O3)c(c(c(c1C#N)*)*)C#N)[C@]1(c3c([C@]2(C)c2c1cc1c(c2)cc(cc1)C(*)(*)*)cc(c(c3)O*)O*)C |  |  |  |  | 255.0 | 176.0 | 4050.0 | 9870.0 | 875.0 | 3640.0 | 953.0 | 18400.0 | 11.3 |  | 4.15 | 21.0 | 19.3 | https://doi.org/10.1016/j.coche.2021.100755 |  |  |  |  | 4.264817823009537 | 2.979092900638326 | 2.942008053022313 |  | 19.307450157397692 | 21.02857142857143 | 1.2855573090077739 | 1.3222192947339193 | 1.2857249223712102 | 1.3228097699872232 | 0.0003860185180151153 | 0.00136054421768707 | True | False | True | True | True | True | True | True | True | False | True | True | True
S046 | Sheet1 | 48 | PIM-TFM-Btrip | c12c(cc3c(c1)Oc1c(O3)c(c(c(c1C#N)*)*)C#N)[C@]1(c3c([C@]2(C)c2c1cc1c(c2)cc(cc1)C(*)(*)*)cc(c(c3)O*)O*)C |  |  |  |  | 367.0 | 176.0 | 4170.0 | 10100.0 | 791.0 | 3450.0 | 873.0 | 17000.0 | 12.7 |  | 4.36 | 21.5 | 19.5 | https://doi.org/10.1016/j.coche.2021.100755 |  |  |  |  | 4.230448921378274 | 2.9410142437055695 | 2.8981764834976764 |  | 19.47308132875143 | 21.491782553729458 | 1.290034611362518 | 1.3324384599156054 | 1.2894346776727041 | 1.3322724378805975 | 0.0013804446794138377 | 0.0003822068032810437 | True | False | True | True | True | True | True | True | True | False | True | True | True
S047 | Sheet1 | 49 | PIM-TFM-Btrip | c12c(cc3c(c1)Oc1c(O3)c(c(c(c1C#N)*)*)C#N)[C@]1(c3c([C@]2(C)c2c1cc1c(c2)cc(cc1)C(*)(*)*)cc(c(c3)O*)O*)C |  |  |  |  | 496.0 | 176.0 | 3920.0 | 9760.0 | 722.0 | 3260.0 | 792.0 | 15600.0 | 13.5 |  | 4.51 | 21.6 | 19.7 | https://doi.org/10.1016/j.coche.2021.100755 |  |  |  |  | 4.193124598354461 | 2.8987251815894934 | 2.858537197569639 |  | 19.696969696969695 | 21.606648199445985 | 1.294466226161593 | 1.334453751150931 | 1.2943994167649682 | 1.3345874007848224 | 0.00015382248884791 | 0.00030778701138812467 | True | False | True | True | True | True | True | True | True | False | True | True | True
S048 | Sheet1 | 50 | PIM-TMN-Trip | c12c(cc3c(c1)Oc1c(O3)c(c(c(c1C#N)*)*)C#N)[C@]1(c3c([C@]2(C)c2c1cc1c(c2)cc2c(c1)C(CCC2(C)C)(C)C)cc(c(c3)O*)O*)C |  |  |  |  | 0.0 | 166.0 | 6490.0 | 18800.0 | 3540.0 | 10400.0 | 7250.0 | 52800.0 | 5.31 |  | 2.94 | 14.9 | 7.28 | https://doi.org/10.1016/j.coche.2021.100755 |  |  |  |  | 4.722633922533812 | 3.8603380065709936 | 3.5490032620257876 |  | 7.2827586206896555 | 14.915254237288135 | 0.8621313793130372 | 1.173186268412274 | 0.8622959159628186 | 1.1736306605080244 | 0.000378931413414185 | 0.0010237743146399043 | True | False | True | True | True | True | True | True | True | False | True | True | True
S049 | Sheet1 | 51 | PIM-TMN-Trip | c12c(cc3c(c1)Oc1c(O3)c(c(c(c1C#N)*)*)C#N)[C@]1(c3c([C@]2(C)c2c1cc1c(c2)cc2c(c1)C(CCC2(C)C)(C)C)cc(c(c3)O*)O*)C |  |  |  |  | 120.0 | 166.0 | 5600.0 | 15300.0 | 1970.0 | 6620.0 | 3130.0 | 33300.0 | 7.77 |  | 3.36 | 16.9 | 10.6 | [5 empty] | 4.52244423350632 | 3.4955443375464483 | 3.294466226161593 |  | 10.638977635782748 | 16.903553299492387 | 1.0253058652647702 | 1.2278867046136734 | 1.0268998959598714 | 1.227978007344727 | 0.0036771354512026666 | 0.0002102544078336309 | True | False | True | True | True | True | True | True | True | False | True | True | True
S050 | Sheet1 | 52 | PIM-TMN-Trip | c12c(cc3c(c1)Oc1c(O3)c(c(c(c1C#N)*)*)C#N)[C@]1(c3c([C@]2(C)c2c1cc1c(c2)cc2c(c1)C(CCC2(C)C)(C)C)cc(c(c3)O*)O*)C |  |  |  |  | 253.0 | 166.0 | 5190.0 | 14100.0 | 1470.0 | 5440.0 | 2030.0 | 25900.0 | 9.59 |  | 3.71 | 17.6 | 12.8 | [5 empty] | 4.413299764081252 | 3.307496037913213 | 3.167317334748176 |  | 12.758620689655173 | 17.61904761904762 | 1.1072099696478683 | 1.24551266781415 | 1.105803726168039 | 1.2459824293330757 | 0.0032327586206896963 | 0.0010822510822510783 | True | False | True | True | True | True | True | True | True | False | True | True | True
S051 | Sheet1 | 53 | PIM-TMN-Trip | c12c(cc3c(c1)Oc1c(O3)c(c(c(c1C#N)*)*)C#N)[C@]1(c3c([C@]2(C)c2c1cc1c(c2)cc2c(c1)C(CCC2(C)C)(C)C)cc(c(c3)O*)O*)C |  |  |  |  | 358.0 | 166.0 | 5290.0 | 14118.0 | 1289.0 | 5082.0 | 1751.0 | 23648.0 | 11.0 |  | 3.94 | 18.4 | 13.5 | [5 empty] | 4.373794416714731 | 3.243286146083446 | 3.110252917353403 |  | 13.505425471159338 | 18.34600465477114 | 1.130333768495006 | 1.2648178230095364 | 1.1305082706312857 | 1.2635414993613288 | 0.00040188675254355574 | 0.0029345296320032227 | True | False | True | True | True | True | True | True | True | False | True | True | True
S052 | Sheet1 | 54 | PIM-TMN-Trip | c12c(cc3c(c1)Oc1c(O3)c(c(c(c1C#N)*)*)C#N)[C@]1(c3c([C@]2(C)c2c1cc1c(c2)cc2c(c1)C(CCC2(C)C)(C)C)cc(c(c3)O*)O*)C |  |  |  |  | 426.0 | 166.0 | 5420.0 | 14100.0 | 1100.0 | 4620.0 | 1440.0 | 20400.0 | 12.8 |  | 4.2 | 18.5 | 14.2 | [5 empty] | 4.309630167425898 | 3.1583624920952498 | 3.041392685158225 |  | 14.166666666666666 | 18.545454545454547 | 1.1522883443830565 | 1.2671717284030137 | 1.151267675330649 | 1.2682374822676739 | 0.0023474178403755787 | 0.0024570024570025268 | True | False | True | True | True | True | True | True | True | False | True | True | True
S053 | Sheet1 | 55 | PIM-EA-TB | c1(cc2c(cc1*)[C@@]1(c3c([C@]2(CC1)C)cc1c(c3)N(CN(C1)*)C*)C)* |  |  |  |  | 1.0 |  |  | 7760.0 | 525.0 | 2150.0 | 699.0 | 7140.0 | 14.8 | 11.1 | 4.1 | 13.6 | 10.2 | [5 empty] | 3.8536982117761744 | 2.8444771757456815 | 2.720159303405957 |  | 10.214592274678111 | 13.6 | 1.0086001717619175 | 1.1335389083702174 | 1.009221036030493 | 1.1335389083702174 | 0.00143061516452076 | 0.0 | True | False | True | False | True | True | True | True | True | False | True | True | True
S054 | Sheet1 | 56 | PIM-EA-TB | c1(cc2c(cc1*)[C@@]1(c3c([C@]2(CC1)C)cc1c(c3)N(CN(C1)*)C*)C)* |  |  |  |  | 2.0 |  |  | 6155.0 | 370.0 | 1590.0 | 370.0 | 4780.0 | 16.6 | 12.3 | 4.3 | 12.9 | 9.5 | [5 empty] | 3.6794278966121188 | 2.568201724066995 | 2.568201724066995 |  | 12.91891891891892 | 12.91891891891892 | 0.9777236052888477 | 1.110589710299249 | 1.1112261725451238 | 1.1112261725451238 | 0.3598862019914652 | 0.0014665828619317013 | True | False | True | False | True | True | True | True | True | False | True | True | True
S055 | Sheet1 | 57 | PIM-EA-TB | c1(cc2c(cc1*)[C@@]1(c3c([C@]2(CC1)C)cc1c(c3)N(CN(C1)*)C*)C)* |  |  |  |  | 470.0 | 132.0 |  | 8114.0 | 580.0 | 2294.0 | 774.0 | 7696.0 | 23.6 | 20.3 | 5.0 | 14.1 | 12.1 | [5 empty] | 3.8862650590297565 | 2.8887409606828927 | 2.7634279935629373 |  | 9.943152454780362 | 13.26896551724138 | 1.08278537031645 | 1.14921911265538 | 0.997524098346864 | 1.1228370654668194 | 0.17825186324129236 | 0.05893861579848366 | True | False | True | True | True | True | True | True | True | False | True | True | True
S056 | Sheet1 | 58 | PIM-BTrip-TB | c12c(cc3c(c1)N(*)CN3*)[C@]1(c3c([C@]2(C)c2c1cc1c(c2)cccc1)cc(c(c3)*)*)C |  |  |  |  | 1.0 |  |  | 9976.0 | 926.0 | 3292.0 | 1440.0 | 13205.0 | 10.8 | 6.9 | 3.6 | 14.3 | 9.2 | [5 empty] | 4.120738405542943 | 3.1583624920952498 | 2.966610986681934 |  | 9.17013888888889 | 14.260259179265658 | 0.9637878273455552 | 1.1553360374650619 | 0.9623759134476932 | 1.1541274188610084 | 0.0032457729468597834 | 0.0027790783730309663 | True | False | True | False | True | True | True | True | True | False | True | True | True
S057 | Sheet1 | 59 | PIM-BTrip-TB | c12c(cc3c(c1)N(*)CN3*)[C@]1(c3c([C@]2(C)c2c1cc1c(c2)cccc1)cc(c(c3)*)*)C |  |  |  |  | 166.0 |  |  | 4280.0 | 216.0 | 1160.0 | 283.0 | 4147.0 | 19.8 | 15.1 | 5.4 | 19.2 | 14.7 | [5 empty] | 3.617734035364018 | 2.45178643552429 | 2.3344537511509307 |  | 14.653710247349823 | 19.199074074074073 | 1.167317334748176 | 1.2833012287035497 | 1.1659475998397277 | 1.283280284213087 | 0.00314896276531814 | 4.822530864201369e-05 | True | False | True | False | True | True | True | True | True | False | True | True | True
S058 | Sheet1 | 60 | PIM-Trip-TB | c12c(cc3c(c1)N(*)CN3*)[C@]1(c3c([C@]2(C)c2c1cccc2)cc(c(c3)*)*)C |  |  |  | 0.261 | 1.0 |  |  | 8039.0 | 629.0 | 2718.0 | 905.0 | 9709.0 | 12.8 | 8.9 | 4.3 | 15.4 | 10.7 | [5 empty] | 3.9871745010875417 | 2.9566485792052033 | 2.798650645445269 | -0.583359492661719 | 10.72817679558011 | 15.435612082670906 | 1.0293837776852097 | 1.187520720836463 | 1.0305259218823384 | 1.1885238556422728 | 0.0026333453813187327 | 0.0023124729007081304 | True | True | True | False | True | True | True | True | True | True | True | True | True
S059 | Sheet1 | 61 | PIM-Trip-TB | c12c(cc3c(c1)N(*)CN3*)[C@]1(c3c([C@]2(C)c2c1cccc2)cc(c(c3)*)*)C |  |  |  | 0.261 | 100.0 |  |  | 4740.0 | 189.0 | 1073.0 | 218.0 | 3951.0 | 25.1 | 21.7 | 5.7 | 20.9 | 18.1 | [5 empty] | 3.596707029681446 | 2.3384564936046046 | 2.2764618041732443 | -0.583359492661719 | 18.123853211009173 | 20.904761904761905 | 1.2576785748691846 | 1.320146286111054 | 1.2582505360768415 | 1.320245225508202 | 0.0013178569618326969 | 0.0002278423331055752 | True | True | True | False | True | True | True | True | True | True | True | True | True
S060 | Sheet1 | 62 | TB-Ad-Me | c1(cc(cc(c1*)*)[C@@]1(c2cc(c3c(c2)CN(CN3C*)*)C)[C@H]2C[C@@H]3C[C@H](C2)CC[C@H]1C3)C |  |  |  |  | 1.0 |  |  | 1800.0 | 121.0 | 437.0 | 162.0 | 1820.0 | 14.6 | 11.1 | 3.6 | 15.0 | 11.2 | [5 empty] | 3.2600713879850747 | 2.2095150145426308 | 2.0827853703164503 |  | 11.234567901234568 | 15.041322314049587 | 1.0492180226701815 | 1.1760912590556813 | 1.050556373442444 | 1.1772860176686246 | 0.003086419753086497 | 0.0027548209366391537 | True | False | True | False | True | True | True | True | True | False | True | True | True
S061 | Sheet1 | 63 | TB-Ad-Me | c1(cc(cc(c1*)*)[C@@]1(c2cc(c3c(c2)CN(CN3C*)*)C)[C@H]2C[C@@H]3C[C@H](C2)CC[C@H]1C3)C |  |  |  |  | 180.0 |  |  | 745.0 | 33.0 | 154.0 | 41.0 | 635.0 | 22.6 | 18.2 | 4.4 | 19.2 | 15.5 | [5 empty] | 2.8027737252919755 | 1.6127838567197355 | 1.5185139398778875 |  | 15.487804878048781 | 19.242424242424242 | 1.1903316981702914 | 1.2833012287035497 | 1.18998986857224 | 1.2842597854140883 | 0.0007867820613689728 | 0.0022095959595959855 | True | False | True | False | True | True | True | True | True | False | True | True | True
S062 | Sheet1 | 64 | PIM-HPB-2 | c1(c(c(c(c(c1c1ccccc1)c1ccc2c(c1)Oc1c(O2)c(c(c(c1CN)*)*)CN)c1ccccc1)c1ccccc1)c1cc(c(cc1)O*)O*)c1ccccc1 |  |  |  |  | 1.0 |  |  | 1413.0 | 190.0 | 534.0 | 361.0 | 3800.0 | 7.4 | 3.9 | 2.8 | 20.0 | 10.5 | [5 empty] | 3.57978359661681 | 2.5575072019056577 | 2.278753600952829 |  | 10.526315789473685 | 20.0 | 1.021189299069938 | 1.3010299956639813 | 1.0222763947111522 | 1.3010299956639813 | 0.0025062656641604724 | 0.0 | True | False | True | False | True | True | True | True | True | False | True | True | True
S063 | Sheet1 | 65 | PIM-HPB-2 | c1(c(c(c(c(c1c1ccccc1)c1ccc2c(c1)Oc1c(O2)c(c(c(c1CN)*)*)CN)c1ccccc1)c1ccccc1)c1cc(c(cc1)O*)O*)c1ccccc1 |  |  |  |  | 145.0 |  |  | 1000.0 | 107.0 | 340.0 | 192.0 | 2390.0 | 9.3 | 5.2 | 3.2 | 22.3 | 12.4 | [5 empty] | 3.3783979009481375 | 2.2833012287035497 | 2.0293837776852097 |  | 12.447916666666666 | 22.33644859813084 | 1.0934216851622351 | 1.3483048630481607 | 1.095096672244588 | 1.349014123262928 | 0.0038642473118278803 | 0.0016344662838941306 | True | False | True | False | True | True | True | True | True | False | True | True | True
S064 | Sheet1 | 66 | PIM-CH3-HPB | c1(c(c(c(c(c1c1ccc(cc1)C)c1ccc2c(c1)Oc1c(O2)c(c(c(c1CN)*)*)CN)c1ccc(cc1)C)c1ccc(cc1)C)c1cc(c(cc1)O*)O*)c1ccc(cc1)C |  |  |  |  | 1.0 |  |  | 1220.0 | 122.0 | 4.8 | 230.0 | 2620.0 | 1220.0 | 100.0 | 3.3 | 21.5 | 11.4 | [5 empty] | 3.4183012913197452 | 2.361727836017593 | 2.0863598306747484 |  | 11.391304347826088 | 21.475409836065573 | 1.0569048513364727 | 1.3324384599156054 | 1.0565734553021526 | 1.3319414606449973 | 0.000762776506483557 | 0.0011437285550896191 | True | False | True | False | True | True | True | True | True | False | True | True | True
S065 | Sheet1 | 67 | PIM-CH3-HPB | c1(c(c(c(c(c1c1ccc(cc1)C)c1ccc2c(c1)Oc1c(O2)c(c(c(c1CN)*)*)CN)c1ccc(cc1)C)c1ccc(cc1)C)c1cc(c(cc1)O*)O*)c1ccc(cc1)C |  |  |  |  | 147.0 |  |  | 856.0 | 60.0 | 256.0 | 132.0 | 1630.0 | 856.0 | 14.3 | 4.3 | 27.2 | 12.3 | [5 empty] | 3.2121876044039577 | 2.12057393120585 | 1.7781512503836436 |  | 12.348484848484848 | 27.166666666666668 | 1.089905111439398 | 1.4345689040341987 | 1.0916136731981079 | 1.4340363540203143 | 0.003941857600394067 | 0.0012254901960783617 | True | False | True | False | True | True | True | True | True | False | True | True | True
S066 | Sheet1 | 68 | PIM-Br-HPB | c1(c(c(c(c(c1c1ccc(cc1)Br)c1ccc2c(c1)Oc1c(O2)c(c(c(c1CN)*)*)CN)c1ccc(cc1)Br)c1ccc(cc1)Br)c1cc(c(cc1)O*)O*)c1ccc(cc1)Br |  |  |  |  | 1.0 |  |  | 930.0 | 92.0 | 301.0 | 177.0 | 2130.0 | 10.1 | 5.3 | 3.3 | 23.2 | 12.0 | [5 empty] | 3.3283796034387376 | 2.247973266361807 | 1.9637878273455553 |  | 12.033898305084746 | 23.152173913043477 | 1.0791812460476249 | 1.3654879848908996 | 1.080406337076931 | 1.3645917760931825 | 0.0028248587570621395 | 0.0020614692653673525 | True | False | True | False | True | True | True | True | True | False | True | True | True
S067 | Sheet1 | 69 | PIM-Br-HPB | c1(c(c(c(c(c1c1ccc(cc1)Br)c1ccc2c(c1)Oc1c(O2)c(c(c(c1CN)*)*)CN)c1ccc(cc1)Br)c1ccc(cc1)Br)c1cc(c(cc1)O*)O*)c1ccc(cc1)Br |  |  |  |  | 146.0 |  |  | 694.0 | 54.0 | 203.0 | 102.0 | 1430.0 | 12.9 | 6.8 | 3.8 | 26.5 | 14.0 | [5 empty] | 3.155336037465062 | 2.0086001717619175 | 1.7323937598229686 |  | 14.019607843137255 | 26.48148148148148 | 1.146128035678238 | 1.423245873936808 | 1.1467358657031443 | 1.4229422776420932 | 0.0014005602240896309 | 0.0006988120195667565 | True | False | True | False | True | True | True | True | True | False | True | True | True
S068 | Sheet1 | 70 | PIM-CN-HPB | c1(c(c(c(c(c1c1ccc(cc1)CN)c1ccc2c(c1)Oc1c(O2)c(c(c(c1CN)*)*)CN)c1ccc(cc1)CN)c1ccc(cc1)CN)c1cc(c(cc1)O*)O*)c1ccc(cc1)CN |  |  |  |  | 1.0 |  |  | 1200.0 | 123.0 | 386.0 | 212.0 | 2390.0 | 9.8 | 5.7 | 3.1 | 19.4 | 11.3 | [5 empty] | 3.3783979009481375 | 2.326335860928751 | 2.089905111439398 |  | 11.273584905660377 | 19.43089430894309 | 1.0530784434834197 | 1.287801729930226 | 1.0520620400193863 | 1.2884927895087397 | 0.0023376189681083353 | 0.0015924901517056576 | True | False | True | False | True | True | True | True | True | False | True | True | True
S069 | Sheet1 | 71 | PIM-CN-HPB | c1(c(c(c(c(c1c1ccc(cc1)CN)c1ccc2c(c1)Oc1c(O2)c(c(c(c1CN)*)*)CN)c1ccc(cc1)CN)c1ccc(cc1)CN)c1cc(c(cc1)O*)O*)c1ccc(cc1)CN |  |  |  |  | 146.0 |  |  | 734.0 | 52.0 | 205.0 | 93.0 | 1300.0 | 14.1 | 7.9 | 3.9 | 25.0 | 14.0 | [5 empty] | 3.113943352306837 | 1.968482948553935 | 1.7160033436347992 |  | 13.978494623655914 | 25.0 | 1.146128035678238 | 1.3979400086720377 | 1.1454604037529017 | 1.3979400086720377 | 0.0015360983102918574 | 0.0 | True | False | True | False | True | True | True | True | True | False | True | True | True
S070 | Sheet1 | 72 | PIM-PI-12 | c12c(cc3c(c1)[C@@]1(c4c([C@@]3(C)CC1)cc1c(c4)C(=O)N(C1=O)c1c3c(c(cc1C)c1cc(c(c4c1cccc4)*)C)cccc3)C)C(=O)N(C2=O)* |  |  |  | 0.324 | 1.0 |  |  | 4230.0 | 369.0 | 1380.0 | 457.0 | 7340.0 | 11.5 | 9.3 | 3.7 | 19.9 | 16.1 | [5 empty] | 3.8656960599160706 | 2.6599162000698504 | 2.56702636615906 | -0.48945498979338786 | 16.061269146608314 | 19.89159891598916 | 1.2068258760318498 | 1.2988530764097066 | 1.2057798598462204 | 1.2986696937570101 | 0.002405643067806661 | 0.0004221650256702708 | True | True | True | False | True | True | True | True | True | True | True | True | True
S071 | Sheet1 | 73 | PIM-PI-12 | c12c(cc3c(c1)[C@@]1(c4c([C@@]3(C)CC1)cc1c(c4)C(=O)N(C1=O)c1c3c(c(cc1C)c1cc(c(c4c1cccc4)*)C)cccc3)C)C(=O)N(C2=O)* |  |  |  |  | 273.0 |  |  | 2860.0 | 131.0 | 659.0 |  |  | 21.8 |  | 5.0 | [9 empty] | 2.1172712956557644 | [9 empty] | True | False | True | False | False | False | True | False | False | False | False | False | False
S072 | Sheet1 | 74 | SPFDA-DMN | c1c2c(-c3c([C@]42CCc2c4cc4c(c2)C(=O)N(C4=O)c2c4c(c(cc2C)c2c5c(c(c(c2)C)*)cccc5)cccc4)cccc3)cc2c1C(=O)N(C2=O)* |  |  |  |  | 1.0 |  |  | 2966.0 | 226.0 | 850.0 |  |  | 13.1 |  | 3.8 | [9 empty] | 2.3541084391474008 | [9 empty] | True | False | True | False | False | False | True | False | False | False | False | False | False
S073 | Sheet1 | 75 | SPFDA-DMN | c1c2c(-c3c([C@]42CCc2c4cc4c(c2)C(=O)N(C4=O)c2c4c(c(cc2C)c2c5c(c(c(c2)C)*)cccc5)cccc4)cccc3)cc2c1C(=O)N(C2=O)* |  |  |  |  | 10.0 |  |  | 2146.0 | 143.0 | 593.0 |  |  | 15.0 |  | 4.1 | [9 empty] | 2.155336037465062 | [9 empty] | True | False | True | False | False | False | True | False | False | False | False | False | False
S074 | Sheet1 | 76 | SPFDA-DMN | c1c2c(-c3c([C@]42CCc2c4cc4c(c2)C(=O)N(C4=O)c2c4c(c(cc2C)c2c5c(c(c(c2)C)*)cccc5)cccc4)cccc3)cc2c1C(=O)N(C2=O)* |  |  |  |  | 200.0 |  |  | 878.0 | 33.0 | 161.0 |  |  | 26.6 |  | 4.9 | [9 empty] | 1.5185139398778875 | [9 empty] | True | False | True | False | False | False | True | False | False | False | False | False | False
S075 | Sheet1 | 77 | 4MTBDA-PMDA | n1(c(=O)c2c(c1=O)cc1c(c2)c(=O)n(c1=O)c1c(c2c(cc1C)N1CN(C2)c2cc(c(c(c2C1)C)*)C)C)* |  |  |  |  | 1.0 |  |  | 3300.0 | 290.0 | 1080.0 | 360.0 | 4460.0 | 11.4 | 9.2 | 3.7 | 15.4 | 12.4 | [5 empty] | 3.649334858712142 | 2.5563025007672873 | 2.462397997898956 |  | 12.38888888888889 | 15.379310344827585 | 1.0934216851622351 | 1.187520720836463 | 1.0930323579448546 | 1.1869368608131858 | 0.0008960573476702476 | 0.0013434841021048665 | True | False | True | False | True | True | True | True | True | False | True | True | True
S076 | Sheet1 | 78 | 4MTBDA-PMDA | n1(c(=O)c2c(c1=O)cc1c(c2)c(=O)n(c1=O)c1c(c2c(cc1C)N1CN(C2)c2cc(c(c(c2C1)C)*)C)C)* |  |  |  |  | 333.0 |  |  | 1531.0 | 990.0 | 394.0 | 114.0 | 1689.0 | 15.5 | 13.4 | 4.0 | 17.1 | 14.8 | [5 empty] | 3.227629649571009 | 2.0569048513364727 | 2.99563519459755 |  | 14.81578947368421 | 1.706060606060606 | 1.1702617153949575 | 1.2329961103921538 | 1.1707247982345361 | 0.23199445497345875 | 0.001066856330014183 | 0.9002303739145844 | True | False | True | False | True | True | True | True | True | False | True | True | True
S077 | Sheet1 | 79 | 4MTBDA-6FDA | N1(C(=O)c2c(C1=O)cc(cc2)C(c1ccc2c(c1)C(=O)N(C2=O)c1c(c2c(cc1C)N1CN(C2)c2cc(c(c(c2C1)C)*)C)C)(C(F)(F)F)C(F)(F)F)* |  |  |  |  | 1.0 |  |  | 1446.0 | 133.0 | 4.8 | 116.0 | 1672.0 | 10.9 | 12.5 | 3.1 | 12.6 | 14.4 | [5 empty] | 3.2232362731029975 | 2.0644579892269186 | 2.123851640967086 |  | 14.413793103448276 | 12.571428571428571 | 1.1583624920952498 | 1.100370545117563 | 1.1587782838760792 | 1.0993846321359118 | 0.0009578544061302392 | 0.0022675736961451165 | True | False | True | False | True | True | True | True | True | False | True | True | True
S078 | Sheet1 | 80 | 4MTBDA-6FDA | N1(C(=O)c2c(C1=O)cc(cc2)C(c1ccc2c(c1)C(=O)N(C2=O)c1c(c2c(cc1C)N1CN(C2)c2cc(c(c(c2C1)C)*)C)C)(C(F)(F)F)C(F)(F)F)* |  |  |  |  | 524.0 |  |  | 964.0 | 62.0 | 229.0 | 60.0 | 1008.0 | 60.0 | 16.1 | 3.7 | 16.3 | 16.8 | [5 empty] | 3.0034605321095067 | 1.7781512503836436 | 1.792391689498254 |  | 16.8 | 16.258064516129032 | 1.2253092817258628 | 1.212187604403958 | 1.2253092817258628 | 1.2110688426112526 | 0.0 | 0.002572729071838569 | True | False | True | False | True | True | True | True | True | False | True | True | True
S079 | Sheet1 | 81 | KAUST-PI-1 | n1(c(=O)c2c(c1=O)cc1c(c2)oc2c(o1)cc1c(c2)[C@]2(c3c([C@@]1(c1c2cccc1)C(C)C)cc1c(c3)oc2c(o1)cc1c(c2)c(=O)n(c1=O)c1c(c(c(c(c1C)C)*)C)C)C(C)C)* |  |  |  | 0.299 | 1.0 |  |  | 4183.0 | 169.0 | 827.0 |  |  | 24.8 |  | 4.9 | [9 empty] | 2.2278867046136734 | -0.5243288116755703 | [8 empty] | True | True | True | False | False | False | True | False | False | True | False | False | False
S080 | Sheet1 | 82 | KAUST-PI-1 | n1(c(=O)c2c(c1=O)cc1c(c2)oc2c(o1)cc1c(c2)[C@]2(c3c([C@@]1(c1c2cccc1)C(C)C)cc1c(c3)oc2c(o1)cc1c(c2)c(=O)n(c1=O)c1c(c(c(c(c1C)C)*)C)C)C(C)C)* |  |  |  |  | 15.0 |  |  | 3983.0 | 107.0 | 627.0 | 105.0 | 2389.0 | 37.2 | 37.9 | 5.9 |  | 22.8 | [5 empty] | 3.378216149749878 | 2.0211892990699383 | 2.0293837776852097 |  | 22.752380952380953 | 22.327102803738317 | 1.3579348470004537 |  | 1.3570268506799399 | 1.3488323720646682 | 0.00208855472013366 |  | True | False | True | False | True | True | True | True | False | False | True | True | True
S081 | Sheet1 | 83 | KAUST-PI-1 | n1(c(=O)c2c(c1=O)cc1c(c2)oc2c(o1)cc1c(c2)[C@]2(c3c([C@@]1(c1c2cccc1)C(C)C)cc1c(c3)oc2c(o1)cc1c(c2)c(=O)n(c1=O)c1c(c(c(c(c1C)C)*)C)C)C(C)C)* |  |  |  |  | 150.0 |  |  | 3431.0 | 87.0 | 542.0 |  |  | 39.4 |  | 6.2 | [9 empty] | 1.9395192526186185 | [9 empty] | True | False | True | False | False | False | True | False | False | False | False | False | False
S082 | Sheet1 | 84 | KAUST-PI-2 | c1(c(cc(cc1C)c1cc(c(n2c(=O)c3c(cc4c(oc5c(cc6c([C@@]7(c8c(cc9c(oc%10c(cc%11c(c(=O)n(c%11=O)*)c%10)o9)c8)[C@]6(c6c7cccc6)C(C)C)C(C)C)c5)o4)c3)c2=O)c(c1)C)C)C)* | [34 empty] | True | False | False | False | False | False | False | False | False | False | False | False | False
S083 | Sheet1 | 85 | KAUST-PI-2 | c1(c(cc(cc1C)c1cc(c(n2c(=O)c3c(cc4c(oc5c(cc6c([C@@]7(c8c(cc9c(oc%10c(cc%11c(c(=O)n(c%11=O)*)c%10)o9)c8)[C@]6(c6c7cccc6)C(C)C)C(C)C)c5)o4)c3)c2=O)c(c1)C)C)C)* | [34 empty] | True | False | False | False | False | False | False | False | False | False | False | False | False
S084 | Sheet1 | 86 | KAUST-PI-2 | c1(c(cc(cc1C)c1cc(c(n2c(=O)c3c(cc4c(oc5c(cc6c([C@@]7(c8c(cc9c(oc%10c(cc%11c(c(=O)n(c%11=O)*)c%10)o9)c8)[C@]6(c6c7cccc6)C(C)C)C(C)C)c5)o4)c3)c2=O)c(c1)C)C)C)* | [34 empty] | True | False | False | False | False | False | False | False | False | False | False | False | False
S085 | Sheet1 | 87 | KAUST-PI-7 | c1(c(cc(c2c1cccc2)c1c2c(c(n3c(=O)c4c(cc5c(oc6c(cc7c([C@@]8(c9c(cc%10c(oc%11c(cc%12c(c(=O)n(c%12=O)*)c%11)o%10)c9)[C@]7(c7c8cccc7)C(C)C)C(C)C)c6)o5)c4)c3=O)c(c1)C)cccc2)C)* | [34 empty] | True | False | False | False | False | False | False | False | False | False | False | False | False
S086 | Sheet1 | 88 | KAUST-PI-7 | c1(c(cc(c2c1cccc2)c1c2c(c(n3c(=O)c4c(cc5c(oc6c(cc7c([C@@]8(c9c(cc%10c(oc%11c(cc%12c(c(=O)n(c%12=O)*)c%11)o%10)c9)[C@]7(c7c8cccc7)C(C)C)C(C)C)c6)o5)c4)c3=O)c(c1)C)cccc2)C)* | [34 empty] | True | False | False | False | False | False | False | False | False | False | False | False | False
S087 | Sheet1 | 89 | KAUST-PI-7 | c1(c(cc(c2c1cccc2)c1c2c(c(n3c(=O)c4c(cc5c(oc6c(cc7c([C@@]8(c9c(cc%10c(oc%11c(cc%12c(c(=O)n(c%12=O)*)c%11)o%10)c9)[C@]7(c7c8cccc7)C(C)C)C(C)C)c6)o5)c4)c3=O)c(c1)C)cccc2)C)* | [34 empty] | True | False | False | False | False | False | False | False | False | False | False | False | False
S088 | Sheet1 | 90 | TPIM-1 |  |  |  |  | 0.355 | 0.0 | 180.0 | [19 empty] | -0.44977164694490596 | [8 empty] | False | True | True | True | False | False | False | False | False | False | False | False | False

## co2_main_subset
﻿sample_id | source_sheet | source_row_excel | membrane_name_raw | smiles_single | smiles_triple | occupied_volume_1 | occupied_volume_2 | ffv | aging_days | thickness_um | p_he_barrer | p_h2_barrer | p_n2_barrer | p_o2_barrer | p_ch4_barrer | p_co2_barrer | sel_h2_n2 | sel_h2_ch4 | sel_o2_n2 | sel_co2_n2 | sel_co2_ch4 | refs_perm | refs_ffv | backbone_family | contortion_unit_family | modification_family | log10_p_co2_barrer | log10_p_ch4_barrer | log10_p_n2_barrer | log10_ffv | sel_co2_ch4_from_perm | sel_co2_n2_from_perm | log10_sel_co2_ch4 | log10_sel_co2_n2 | log10_sel_co2_ch4_from_perm | log10_sel_co2_n2_from_perm | sel_co2_ch4_rel_error | sel_co2_n2_rel_error | has_smiles | has_ffv | has_aging | has_thickness | has_co2_perm | has_ch4_perm | has_n2_perm | has_co2_ch4_sel | has_co2_n2_sel | eligible_ffv_pilot | eligible_co2_main | eligible_co2_ch4_pair | eligible_co2_n2_pair
S001 | Sheet1 | 3 | COOH-PIM-1 | O=C(O)c1c2c(Oc3c(cc4[C@@]5(c6cc(c(cc6C(C5)(C)C)O*)O*)C(Cc4c3)(C)C)O2)c(c(c1*)*)C(=O)O |  | 14602.37 | 35196.99 |  | 0.0 |  | 153.0 | 408.0 | 24.0 | 110.0 |  | 620.0 |  |  | 4.6 | 26.0 |  | [S34] |  |  |  |  | 2.792391689498254 |  | 1.380211241711606 |  |  | 25.833333333333332 |  | 1.414973347970818 |  | 1.4121804477866478 |  | 0.006410256410256456 | True | False | True | False | True | False | True | False | True | False | True | False | True
S002 | Sheet1 | 4 | COOH-PIM-1 | O=C(O)c1c2c(Oc3c(cc4[C@@]5(c6cc(c(cc6C(C5)(C)C)O*)O*)C(Cc4c3)(C)C)O2)c(c(c1*)*)C(=O)O |  | 14602.37 | 35196.99 |  | 15.0 |  |  | 90.53 | 1.8 | 9.8 | 3.82 | 96.43 |  |  | 5.4 | 53.6 | 25.2 | [S25] |  |  |  |  | 1.9842121667614339 | 0.5820633629117087 | 0.25527250510330607 |  | 25.2434554973822 | 53.57222222222222 | 1.4014005407815442 | 1.72916478969277 | 1.4021488038497252 | 1.7289396616581278 | 0.0017244244992936906 | 0.0005182421227197493 | True | False | True | False | True | True | True | True | True | False | True | True | True
S004 | Sheet1 | 6 | Thio−PIM-1 | c1(c(cc2c(c1)C(C[C@]12C(Cc2c1cc1c(c2)Oc2c(O1)c(c(c(c2C(=S)N)*)*)C(=S)N)(C)C)(C)C)O*)O* |  |  |  |  | 0.0 |  | 270.0 | 610.0 | 37.0 | 140.0 | 56.0 | 1120.0 |  |  | 3.8 | 30.0 | 20.0 | [S106] |  |  |  |  | 3.0492180226701815 | 1.7481880270062005 | 1.568201724066995 |  | 20.0 | 30.27027027027027 | 1.3010299956639813 | 1.4771212547196624 | 1.3010299956639813 | 1.4810162986031865 | 0.0 | 0.009009009009009005 | True | False | True | False | True | True | True | True | True | False | True | True | True
S005 | Sheet1 | 7 | AO−PIM-1 | c1(c(cc2c(c1)C(C[C@]12C(Cc2c1cc1c(c2)Oc2c(O1)c(c(c(c2/C(=N/O)/[N+](=O)[O-])*)*)/C(=N/O)/[N+](=O)[O-])(C)C)(C)C)O*)O* |  |  |  | 0.26 | 0.0 |  | 412.0 | 912.0 | 33.0 | 147.0 | 34.0 | 1153.0 |  |  | 4.5 | 35.0 | 34.0 | [S14] |  |  |  |  | 3.061829307294699 | 1.5314789170422551 | 1.5185139398778875 | -0.585026652029182 | 33.911764705882355 | 34.93939393939394 | 1.5314789170422551 | 1.5440680443502757 | 1.530350390252444 | 1.5433153674168114 | 0.0025951557093424993 | 0.0017316017316017808 | True | True | True | False | True | True | True | True | True | True | True | True | True
S006 | Sheet1 | 8 | PIM-1-M | c1(c(cc2c(c1C)C(C[C@]12C(Cc2c1cc1c(c2C)Oc2c(O1)c(c(c(c2CN)*)*)CN)(C)C)(C)C)O*)O* |  |  |  | 0.337 | 0.0 |  |  | 3710.0 | 850.0 | 2180.0 | 1525.0 | 14180.0 |  |  | 2.6 | 17.0 | 9.0 | [S107] |  |  |  |  | 4.151676230847047 | 3.1832698436828046 | 2.929418925714293 | -0.47237009912866135 | 9.298360655737705 | 16.68235294117647 | 0.9542425094393249 | 1.2304489213782739 | 0.9684063871642431 | 1.222257305132755 | 0.033151183970856084 | 0.01868512110726637 | True | True | True | False | True | True | True | True | True | True | True | True | True
S007 | Sheet1 | 9 | PIM-1-MBr | c1(c(cc2c(c1CBr)C(C[C@]12C(Cc2c1cc1c(c2CBr)Oc2c(O1)c(c(c(c2CN)*)*)CN)(C)C)(C)C)O*)O* |  |  |  |  | 0.0 |  |  | 1300.0 | 115.0 | 480.0 | 185.0 | 3200.0 |  |  |  | 27.0 | 17.0 | [S107] |  |  |  |  | 3.505149978319906 | 2.2671717284030137 | 2.060697840353612 |  | 17.2972972972973 | 27.82608695652174 | 1.2304489213782739 | 1.4313637641589874 | 1.237978249916892 | 1.4444521379662942 | 0.01748807631160578 | 0.03059581320450883 | True | False | True | False | True | True | True | True | True | False | True | True | True
S008 | Sheet1 | 10 | Brominated vinylated PIM-1 | C(=C\Br)(\Br)/c1c(c(cc2c1C(C[C@]12C(Cc2c1cc1c(c2/C(=C/Br)/Br)Oc2c(O1)c(c(c(c2CN)*)*)CN)(C)C)(C)C)O*)O* |  |  |  | 0.238 | 0.0 |  |  | 675.0 | 90.0 | 305.0 | 130.0 | 1890.0 |  |  |  | 21.0 | 15.0 | [S107] |  |  |  |  | 3.2764618041732443 | 2.113943352306837 | 1.954242509439325 | -0.623423042943488 | 14.538461538461538 | 21.0 | 1.1760912590556813 | 1.3222192947339193 | 1.1625184518664073 | 1.3222192947339193 | 0.030769230769230778 | 0.0 | True | True | True | False | True | True | True | True | True | True | True | True | True
S009 | Sheet1 | 11 | Thiophenated vinylated PIM-1 | C(CSc1ccccc1)c1c(c(cc2c1C(C[C@]12C(Cc2c1cc1c(c2CCSc2ccccc2)Oc2c(O1)c(c(c(c2CN)*)*)CN)(C)C)(C)C)O*)O* |  |  |  | 0.238 | 0.0 |  |  | 775.0 | 70.0 | 234.0 | 125.0 | 1735.0 |  |  |  | 25.0 | 14.0 | [S107] |  |  |  |  | 3.2392994791268923 | 2.0969100130080562 | 1.845098040014257 | -0.623423042943488 | 13.88 | 24.785714285714285 | 1.146128035678238 | 1.3979400086720377 | 1.142389466118836 | 1.3942014391126356 | 0.008571428571428516 | 0.008571428571428612 | True | True | True | False | True | True | True | True | True | True | True | True | True
S010 | Sheet1 | 12 | Vinylated PIM-1 | c1(c(cc2c(c1C=C)C(C[C@]12C(Cc2c1cc1c(c2C=C)Oc2c(O1)c(c(c(c2CN)*)*)CN)(C)C)(C)C)O*)O* |  |  |  | 0.268 | 0.0 |  |  | 1080.0 | 130.0 | 410.0 | 260.0 | 3240.0 |  |  |  | 26.0 | 12.0 | [S107] |  |  |  |  | 3.510545010206612 | 2.4149733479708178 | 2.113943352306837 | -0.5718652059712112 | 12.461538461538462 | 24.923076923076923 | 1.0791812460476249 | 1.414973347970818 | 1.0955716622357943 | 1.3966016578997753 | 0.03846153846153847 | 0.041420118343195256 | True | True | True | False | True | True | True | True | True | True | True | True | True
S011 | Sheet1 | 13 | Adamantane-AO-PIM-1 | c1(c(cc2c(c1)C(C[C@]12C(Cc2c1cc1c(c2)Oc2c(O1)c(c(c(c2C(N)=NOC(=O)[C@@]12C[C@H]3C[C@@H](C1)C[C@H](C3)C2)*)*)C(N)=NOC(=O)[C@@]12C[C@H]3C[C@@H](C1)C[C@H](C3)C2)(C)C)(C)C)O*)O* |  |  |  |  | 0.0 |  |  | 1360.3 | 79.5 | 366.5 | 82.5 | 2483.6 |  |  |  | 31.2 | 30.1 | [S61] |  |  |  |  | 3.3950816511739457 | 1.916453948549925 | 1.9003671286564703 |  | 30.104242424242422 | 31.240251572327043 | 1.4785664955938433 | 1.4941545940184429 | 1.4786277026240204 | 1.4947145225174754 | 0.0001409443269907104 | 0.0012901144976616673 | True | False | True | False | True | True | True | True | True | False | True | True | True
S012 | Sheet1 | 14 | PIM-1-SO3H | c1c2CC([C@@](c3cc(c(c(c3C(C)C)S(O)(=O)=O)O*)O*)(C)c2cc2c1Oc1c(O2)c(c(c(c1C#N)*)*)C#N)(C)C |  |  |  |  | 0.0 |  |  | 2607.0 | 53.0 | 324.0 | 35.0 | 1388.0 | 49.0 | 74.5 | 6.11 | 26.2 | 39.7 | [S75] |  |  |  |  | 3.142389466118836 | 1.5440680443502757 | 1.724275869600789 |  | 39.65714285714286 | 26.18867924528302 | 1.5987905067631152 | 1.4183012913197455 | 1.5983214217685604 | 1.4181135965180471 | 0.0010795250089960825 | 0.0004320898746938939 | True | False | True | False | True | True | True | True | True | False | True | True | True
S013 | Sheet1 | 15 | PIM-1-SO3H | c1c2CC([C@@](c3cc(c(c(c3C(C)C)S(O)(=O)=O)O*)O*)(C)c2cc2c1Oc1c(O2)c(c(c(c1C#N)*)*)C#N)(C)C |  |  |  |  | 7.0 |  |  | 1670.0 | 17.0 | 123.0 | 11.4 | 624.0 | 92.0 | 146.0 | 7.13 |  | 54.7 | https://doi.org/10.1016/j.memsci.2021.119440 |  |  |  |  | 2.795184589682424 | 1.0569048513364727 | 1.2304489213782739 |  | 54.73684210526316 | 36.705882352941174 | 1.737987326333431 |  | 1.7382797383459514 | 1.56473566830415 | 0.0006735302607523707 |  | True | False | True | False | True | True | True | True | False | False | True | True | True
S014 | Sheet1 | 16 | PIM-1-SO3H | c1c2CC([C@@](c3cc(c(c(c3C(C)C)S(O)(=O)=O)O*)O*)(C)c2cc2c1Oc1c(O2)c(c(c(c1C#N)*)*)C#N)(C)C |  |  |  |  | 60.0 |  |  | 1077.0 | 8.6 | 73.4 | 5.6 | 361.0 | 125.0 | 192.0 | 8.53 |  | 64.5 | https://doi.org/10.1016/j.memsci.2021.119440 |  |  |  |  | 2.5575072019056577 | 0.7481880270062004 | 0.9344984512435677 |  | 64.46428571428572 | 41.97674418604651 | 1.8095597146352678 |  | 1.8093191748994575 | 1.6230087506620903 | 0.0005537098560353115 |  | True | False | True | False | True | True | True | True | False | False | True | True | True
S015 | Sheet1 | 17 | PIM-1-Py | C(N1CCCC1)c1c(c(cc2c1C(C[C@]12C(Cc2c1cc1c(c2CN2CCCC2)Oc2c(O1)c(c(c(c2CN)*)*)CN)(C)C)(C)C)O*)O* |  |  |  |  | 0.0 |  |  | 556.7 | 36.7 | 127.4 |  | 768.5 |  |  |  | 20.9 | 17.5 | [S97] |  |  |  |  | 2.885643871835764 |  | 1.5646660642520893 |  |  | 20.940054495912804 | 1.2430380486862944 | 1.320146286111054 |  | 1.3209778075836744 |  | 0.0019164830580289723 | True | False | True | False | True | False | True | True | True | False | True | False | True
S016 | Sheet1 | 18 | PIM-1-MePy | N1(CC[C@@H](CC1)C)c1c2CC([C@]3(c4cc(c(c(c4C(C3)(C)C)N3CC[C@@H](CC3)C)O*)O*)c2cc2c1Oc1c(O2)c(c(c(c1CN)*)*)CN)(C)C |  |  |  |  | 0.0 |  |  | 272.5 | 13.6 | 53.4 |  | 295.1 |  |  |  | 21.8 | 15.0 | [S97] |  |  |  |  | 2.4699692094999595 |  | 1.1335389083702174 |  |  | 21.698529411764707 | 1.1760912590556813 | 1.3384564936046048 |  | 1.336430301129742 |  | 0.004654614139233679 | True | False | True | False | True | False | True | True | True | False | True | False | True
S017 | Sheet1 | 19 | Pristine PIM-1 | c1(c(cc2c(c1)C(C[C@]12C(Cc2c1cc1c(c2)Oc2c(O1)c(c(c(c2C#N)O*)O*)C#N)(C)C)(C)C)O*)O* |  |  |  | 0.319 | 1.0 |  |  | 4230.0 |  | 650.0 | 1490.0 | 11840.0 | 6.51 |  |  | 18.23 | 7.94 | https://doi.org/10.1016/j.memsci.2020.118245 |  |  |  |  | 4.073351702386901 | 3.173186268412274 |  | -0.4962093169428189 | 7.946308724832215 |  | 0.8998205024270963 | 1.2607866686549762 | 0.9001654339746269 |  | 0.00079454972697915 |  | True | True | True | False | True | True | False | True | True | True | True | True | False
S018 | Sheet1 | 20 | Pristine PIM-1 | c1(c(cc2c(c1)C(C[C@]12C(Cc2c1cc1c(c2)Oc2c(O1)c(c(c(c2C#N)O*)O*)C#N)(C)C)(C)C)O*)O* |  |  |  | 0.248 | 10.0 |  |  | 3540.0 |  | 420.0 | 700.0 | 8810.0 | 8.36 |  |  | 20.81 | 12.61 | https://doi.org/10.1016/j.memsci.2020.118246 |  |  |  |  | 3.9449759084120477 | 2.845098040014257 |  | -0.6055483191737837 | 12.585714285714285 |  | 1.1007150865730817 | 1.318272080211627 | 1.099877868397791 |  | 0.0019259091424039668 |  | True | True | True | False | True | True | False | True | True | True | True | True | False
S019 | Sheet1 | 21 | Pristine PIM-1 | c1(c(cc2c(c1)C(C[C@]12C(Cc2c1cc1c(c2)Oc2c(O1)c(c(c(c2C#N)O*)O*)C#N)(C)C)(C)C)O*)O* |  |  |  | 0.248 | 35.0 |  |  | 1930.0 |  | 120.0 | 240.0 | 3130.0 | 16.43 |  |  | 26.63 | 12.95 | https://doi.org/10.1016/j.memsci.2020.118247 |  |  |  |  | 3.4955443375464483 | 2.380211241711606 |  | -0.6055483191737837 | 13.041666666666666 |  | 1.1122697684172707 | 1.4253711664389412 | 1.1153330958348424 |  | 0.007078507078507088 |  | True | True | True | False | True | True | False | True | True | True | True | True | False
S020 | Sheet1 | 22 | PIM-Btrip | c12c(cc3c(c1)Oc1c(O3)c(c(c(c1C#N)*)*)C#N)[C@]1(c3c([C@]2(C)c2c1cc1c(c2)cccc1)cc(c(c3)O*)O*)C |  |  |  |  | 0.0 | 160.0 | 4540.0 | 12100.0 | 1190.0 | 4330.0 | 1690.0 | 21500.0 | 10.2 |  | 3.6 | 18.1 | 12.7 | https://doi.org/10.1016/j.coche.2021.100755 |  |  |  |  | 4.332438459915605 | 3.2278867046136734 | 3.0755469613925306 |  | 12.721893491124261 | 18.067226890756302 | 1.1038037209559568 | 1.2576785748691846 | 1.1045517553019317 | 1.2568914985230746 | 0.0017238969389182398 | 0.0018106690189889025 | True | False | True | True | True | True | True | True | True | False | True | True | True
S021 | Sheet1 | 23 | PIM-Btrip | c12c(cc3c(c1)Oc1c(O3)c(c(c(c1C#N)*)*)C#N)[C@]1(c3c([C@]2(C)c2c1cc1c(c2)cccc1)cc(c(c3)O*)O*)C |  |  |  |  | 130.0 | 160.0 | 3110.0 | 8440.0 | 522.0 | 2570.0 | 570.0 | 13200.0 | 16.2 |  | 4.9 | 25.3 | 23.2 | https://doi.org/10.1016/j.coche.2021.100755 |  |  |  |  | 4.12057393120585 | 2.7558748556724915 | 2.717670503002262 |  | 23.157894736842106 | 25.28735632183908 | 1.3654879848908996 | 1.403120521175818 | 1.3646990755333586 | 1.4029034282035877 | 0.0018148820326678056 | 0.0004997501249375513 | True | False | True | True | True | True | True | True | True | False | True | True | True
S022 | Sheet1 | 24 | PIM-Btrip | c12c(cc3c(c1)Oc1c(O3)c(c(c(c1C#N)*)*)C#N)[C@]1(c3c([C@]2(C)c2c1cc1c(c2)cccc1)cc(c(c3)O*)O*)C |  |  |  |  | 718.0 | 160.0 | 2150.0 | 4820.0 | 112.0 | 838.0 | 113.0 | 3770.0 | 43.2 |  | 7.5 | 33.8 | 33.5 | https://doi.org/10.1016/j.coche.2021.100755 |  |  |  |  | 3.576341350205793 | 2.0530784434834195 | 2.0492180226701815 |  | 33.36283185840708 | 33.660714285714285 | 1.5250448070368452 | 1.5289167002776547 | 1.523262906722373 | 1.5271233275356113 | 0.004094571390833526 | 0.004120879120879067 | True | False | True | True | True | True | True | True | True | False | True | True | True
S023 | Sheet1 | 25 | PIM-Btrip | c12c(cc3c(c1)Oc1c(O3)c(c(c(c1C#N)*)*)C#N)[C@]1(c3c([C@]2(C)c2c1cc1c(c2)cccc1)cc(c(c3)O*)O*)C |  |  |  |  | 253.0 | 160.0 | 3400.0 | 8930.0 | 401.0 | 2170.0 | 411.0 | 10700.0 | 22.3 |  | 5.41 | 26.7 | 26.0 | https://doi.org/10.1016/j.coche.2021.100755 |  |  |  |  | 4.02938377768521 | 2.6138418218760693 | 2.603144372620182 |  | 26.034063260340634 | 26.683291770573565 | 1.414973347970818 | 1.4265112613645752 | 1.4155419558091404 | 1.4262394050650273 | 0.0013101253977166967 | 0.000625776383012535 | True | False | True | True | True | True | True | True | True | False | True | True | True
S024 | Sheet1 | 26 | PIM-Btrip | c12c(cc3c(c1)Oc1c(O3)c(c(c(c1C#N)*)*)C#N)[C@]1(c3c([C@]2(C)c2c1cc1c(c2)cccc1)cc(c(c3)O*)O*)C |  |  |  |  | 365.0 | 160.0 | 2810.0 | 7160.0 | 280.0 | 1580.0 | 282.0 | 8020.0 | 25.6 |  | 5.65 | 28.6 | 28.4 | https://doi.org/10.1016/j.coche.2021.100755 |  |  |  |  | 3.9041743682841634 | 2.450249108319361 | 2.4471580313422194 |  | 28.43971631205674 | 28.642857142857142 | 1.4533183400470377 | 1.4563660331290431 | 1.4539252599648025 | 1.4570163369419442 | 0.0013984616921387278 | 0.001498501498501431 | True | False | True | True | True | True | True | True | True | False | True | True | True
S025 | Sheet1 | 27 | PIM-Btrip | c12c(cc3c(c1)Oc1c(O3)c(c(c(c1C#N)*)*)C#N)[C@]1(c3c([C@]2(C)c2c1cc1c(c2)cccc1)cc(c(c3)O*)O*)C |  |  |  |  | 490.0 | 160.0 | 2650.0 | 6380.0 | 795.0 | 1240.0 | 203.0 | 6060.0 | 32.6 |  | 6.34 | 31.0 | 29.9 | https://doi.org/10.1016/j.coche.2021.100755 |  |  |  |  | 3.782472624166286 | 2.307496037913213 | 2.9003671286564705 |  | 29.852216748768473 | 7.622641509433962 | 1.4756711883244296 | 1.4913616938342726 | 1.4749765862530733 | 0.8821054955098159 | 0.0015981020478770993 | 0.7541083384053561 | True | False | True | True | True | True | True | True | True | False | True | True | True
S026 | Sheet1 | 28 | PIM-Btrip | c12c(cc3c(c1)Oc1c(O3)c(c(c(c1C#N)*)*)C#N)[C@]1(c3c([C@]2(C)c2c1cc1c(c2)cccc1)cc(c(c3)O*)O*)C |  |  |  |  | 633.0 | 160.0 | 2180.0 | 5100.0 | 127.0 | 935.0 | 130.0 | 4350.0 | 40.1 |  | 7.36 | 34.2 | 33.5 | https://doi.org/10.1016/j.coche.2021.100755 |  |  |  |  | 3.6384892569546374 | 2.113943352306837 | 2.103803720955957 |  | 33.46153846153846 | 34.25196850393701 | 1.5250448070368452 | 1.534026106056135 | 1.5245459046478005 | 1.5346855359986804 | 0.001148105625717615 | 0.001519546898742824 | True | False | True | True | True | True | True | True | True | False | True | True | True
S027 | Sheet1 | 29 | PIM-Btrip | c12c(cc3c(c1)Oc1c(O3)c(c(c(c1C#N)*)*)C#N)[C@]1(c3c([C@]2(C)c2c1cc1c(c2)cccc1)cc(c(c3)O*)O*)C |  |  |  |  | 0.0 | 64.0 | 3960.0 | 9430.0 | 339.0 | 1800.0 | 412.0 | 9200.0 | 27.8 |  | 5.31 | 27.1 | 22.3 | https://doi.org/10.1016/j.coche.2021.100755 |  |  |  |  | 3.963787827345555 | 2.6148972160331345 | 2.530199698203082 |  | 22.33009708737864 | 27.13864306784661 | 1.3483048630481607 | 1.4329692908744058 | 1.3488906113124206 | 1.433588129142473 | 0.0013496451739300013 | 0.0014259434629744273 | True | False | True | True | True | True | True | True | True | False | True | True | True
S028 | Sheet1 | 30 | PIM-Btrip | c12c(cc3c(c1)Oc1c(O3)c(c(c(c1C#N)*)*)C#N)[C@]1(c3c([C@]2(C)c2c1cc1c(c2)cccc1)cc(c(c3)O*)O*)C |  |  |  |  | 120.0 | 64.0 | 3020.0 | 7180.0 | 200.0 | 1160.0 | 237.0 | 6040.0 | 35.8 |  | 5.79 | 30.2 | 25.5 | https://doi.org/10.1016/j.coche.2021.100755 |  |  |  |  | 3.7810369386211318 | 2.374748346010104 | 2.3010299956639813 |  | 25.485232067510548 | 30.2 | 1.4065401804339552 | 1.4800069429571505 | 1.406288592611028 | 1.4800069429571505 | 0.0005791346074294843 | 0.0 | True | False | True | True | True | True | True | True | True | False | True | True | True
S029 | Sheet1 | 31 | PIM-Btrip | c12c(cc3c(c1)Oc1c(O3)c(c(c(c1C#N)*)*)C#N)[C@]1(c3c([C@]2(C)c2c1cc1c(c2)cccc1)cc(c(c3)O*)O*)C |  |  |  |  | 253.0 | 64.0 | 3490.0 | 8080.0 | 190.0 | 1143.0 | 225.0 | 5990.0 | 42.5 |  | 6.01 | 31.5 | 26.6 | https://doi.org/10.1016/j.coche.2021.100755 |  |  |  |  | 3.7774268223893115 | 2.3521825181113627 | 2.278753600952829 |  | 26.622222222222224 | 31.526315789473685 | 1.424881636631067 | 1.4983105537896004 | 1.425244304277949 | 1.4986732214364824 | 0.000835421888053464 | 0.0008354218880534907 | True | False | True | True | True | True | True | True | True | False | True | True | True
S030 | Sheet1 | 32 | PIM-Btrip | c12c(cc3c(c1)Oc1c(O3)c(c(c(c1C#N)*)*)C#N)[C@]1(c3c([C@]2(C)c2c1cc1c(c2)cccc1)cc(c(c3)O*)O*)C |  |  |  |  | 371.0 | 64.0 | 3620.0 | 7730.0 | 154.0 | 997.0 | 163.0 | 5150.0 | 50.2 |  | 6.47 | 33.4 | 31.6 | https://doi.org/10.1016/j.coche.2021.100755 |  |  |  |  | 3.711807229041191 | 2.2121876044039577 | 2.187520720836463 |  | 31.595092024539877 | 33.44155844155844 | 1.4996870826184039 | 1.5237464668115646 | 1.4996196246372333 | 1.5242865082047279 | 0.00015531567911786226 | 0.0012442647173186632 | True | False | True | True | True | True | True | True | True | False | True | True | True
S031 | Sheet1 | 33 | PIM-DM-Btrip | c12c(cc3c(c1)Oc1c(O3)c(c(c(c1C#N)*)*)C#N)[C@]1(c3c([C@]2(C)c2c1cc1c(c2)cc(c(c1)C)C)cc(c(c3)O*)O*)C |  |  |  |  | 0.0 | 114.0 | 4000.0 | 11400.0 | 1020.0 | 3950.0 | 1570.0 | 22000.0 | 11.3 |  | 3.9 | 21.8 | 14.0 | https://doi.org/10.1016/j.coche.2021.100755 |  |  |  |  | 4.342422680822207 | 3.1958996524092336 | 3.0086001717619175 |  | 14.012738853503185 | 21.568627450980394 | 1.146128035678238 | 1.3384564936046048 | 1.1465230284129726 | 1.3338225090602887 | 0.0009099181073703681 | 0.010613419679798487 | True | False | True | True | True | True | True | True | True | False | True | True | True
S032 | Sheet1 | 34 | PIM-DTFM-Btrip | C(F)(F)(F)c1c2cc3[C@]4(c5c(cc6c(c5)Oc5c(O6)c(c(c(c5C#N)*)*)C#N)[C@@](c5c4cc(c(c5)O*)O*)(C)c3cc2cc(c1)C(F)(F)F)C |  |  |  |  | 0.0 | 112.0 | 5860.0 | 14700.0 | 3000.0 | 7770.0 | 4340.0 | 42600.0 | 4.9 |  | 2.59 | 14.2 | 9.82 | https://doi.org/10.1016/j.coche.2021.100755 |  |  |  |  | 4.629409599102719 | 3.637489729512511 | 3.4771212547196626 |  | 9.815668202764977 | 14.2 | 0.9921114877869497 | 1.1522883443830565 | 0.9919198695902082 | 1.1522883443830565 | 0.0004411198813669466 | 0.0 | True | False | True | True | True | True | True | True | True | False | True | True | True
S033 | Sheet1 | 35 | PIM-DTFM-Btrip | C(F)(F)(F)c1c2cc3[C@]4(c5c(cc6c(c5)Oc5c(O6)c(c(c(c5C#N)*)*)C#N)[C@@](c5c4cc(c(c5)O*)O*)(C)c3cc2cc(c1)C(F)(F)F)C |  |  |  |  | 119.0 | 112.0 | 4690.0 | 11300.0 | 1800.0 | 5410.0 | 2150.0 | 29000.0 | 6.28 |  | 3.01 | 16.1 | 13.5 | https://doi.org/10.1016/j.coche.2021.100755 |  |  |  |  | 4.4623979978989565 | 3.3324384599156054 | 3.255272505103306 |  | 13.488372093023257 | 16.11111111111111 | 1.130333768495006 | 1.2068258760318498 | 1.1299595379833507 | 1.20712549279565 | 0.0008613264427217273 | 0.0006901311249136208 | True | False | True | True | True | True | True | True | True | False | True | True | True
S034 | Sheet1 | 36 | PIM-DTFM-Btrip | C(F)(F)(F)c1c2cc3[C@]4(c5c(cc6c(c5)Oc5c(O6)c(c(c(c5C#N)*)*)C#N)[C@@](c5c4cc(c(c5)O*)O*)(C)c3cc2cc(c1)C(F)(F)F)C |  |  |  |  | 366.0 | 112.0 | 4590.0 | 10700.0 | 1300.0 | 4460.0 | 1390.0 | 22900.0 | 8.23 |  | 3.41 | 17.5 | 16.4 | https://doi.org/10.1016/j.coche.2021.100755 |  |  |  |  | 4.359835482339888 | 3.143014800254095 | 3.113943352306837 |  | 16.47482014388489 | 17.615384615384617 | 1.2148438480476977 | 1.2430380486862944 | 1.216820682085793 | 1.2458921300330512 | 0.004562203895420265 | 0.0065934065934066715 | True | False | True | True | True | True | True | True | True | False | True | True | True
S035 | Sheet1 | 37 | PIM-DTFM-Btrip | C(F)(F)(F)c1c2cc3[C@]4(c5c(cc6c(c5)Oc5c(O6)c(c(c(c5C#N)*)*)C#N)[C@@](c5c4cc(c(c5)O*)O*)(C)c3cc2cc(c1)C(F)(F)F)C |  |  |  |  | 490.0 | 112.0 | 4770.0 | 10400.0 | 864.0 | 3490.0 | 890.0 | 16900.0 | 12.1 |  | 4.04 | 19.6 | 19.0 | https://doi.org/10.1016/j.coche.2021.100755 |  |  |  |  | 4.227886704613674 | 2.949390006644913 | 2.936513742478893 |  | 18.98876404494382 | 19.560185185185187 | 1.2787536009528289 | 1.2922560713564761 | 1.2784966979687609 | 1.2913729621347803 | 0.0005913660555883757 | 0.002031368102796659 | True | False | True | True | True | True | True | True | True | False | True | True | True
S036 | Sheet1 | 38 | PIM-DTFM-Btrip | C(F)(F)(F)c1c2cc3[C@]4(c5c(cc6c(c5)Oc5c(O6)c(c(c(c5C#N)*)*)C#N)[C@@](c5c4cc(c(c5)O*)O*)(C)c3cc2cc(c1)C(F)(F)F)C |  |  |  |  | 636.0 | 112.0 | 4730.0 | 10200.0 | 741.0 | 3170.0 | 728.0 | 14800.0 | 13.8 |  | 4.27 | 20.0 | 20.3 | https://doi.org/10.1016/j.coche.2021.100755 |  |  |  |  | 4.1702617153949575 | 2.862131379313037 | 2.869818207979328 |  | 20.32967032967033 | 19.973009446693656 | 1.307496037913213 | 1.3010299956639813 | 1.30813033608192 | 1.300443507415629 | 0.001461592594597428 | 0.0013495276653172183 | True | False | True | True | True | True | True | True | True | False | True | True | True
S037 | Sheet1 | 39 | PIM-HMI-Trip | c12c(cc3c(c1)Oc1c(O3)c(c(c(c1C#N)*)*)C#N)[C@]1(c3c([C@]2(C)c2c1cc1c(c2)cc2c(c1)C(C(C2(C)C)(C)C)(C)C)cc(c(c3)O*)O*)C |  |  |  |  | 0.0 | 135.0 | 5700.0 | 16600.0 | 2560.0 | 8540.0 | 4870.0 | 44200.0 | 6.48 |  | 3.34 | 17.3 | 9.08 | https://doi.org/10.1016/j.coche.2021.100755 |  |  |  |  | 4.645422269349092 | 3.6875289612146345 | 3.4082399653118496 |  | 9.075975359342916 | 17.265625 | 0.9580858485210851 | 1.2380461031287955 | 0.9578933081344576 | 1.2371823040372423 | 0.00044324236311498653 | 0.0019869942196532203 | True | False | True | True | True | True | True | True | True | False | True | True | True
S038 | Sheet1 | 40 | PIM-HMI-Trip | c12c(cc3c(c1)Oc1c(O3)c(c(c(c1C#N)*)*)C#N)[C@]1(c3c([C@]2(C)c2c1cc1c(c2)cc2c(c1)C(C(C2(C)C)(C)C)(C)C)cc(c(c3)O*)O*)C |  |  |  |  | 1.0 | 135.0 | 6500.0 | 18400.0 | 2120.0 | 7380.0 | 3990.0 | 39000.0 | 8.95 |  | 3.49 | 18.6 | 9.94 | https://doi.org/10.1016/j.coche.2021.100755 |  |  |  |  | 4.5910646070264995 | 3.6009728956867484 | 3.326335860928751 |  | 9.774436090225564 | 18.39622641509434 | 0.9973863843973133 | 1.2695129442179163 | 0.9900917113397509 | 1.2647287460977479 | 0.016656328951150497 | 0.010955569080949551 | True | False | True | True | True | True | True | True | True | False | True | True | True
S039 | Sheet1 | 41 | PIM-HMI-Trip | c12c(cc3c(c1)Oc1c(O3)c(c(c(c1C#N)*)*)C#N)[C@]1(c3c([C@]2(C)c2c1cc1c(c2)cc2c(c1)C(C(C2(C)C)(C)C)(C)C)cc(c(c3)O*)O*)C |  |  |  |  | 120.0 | 135.0 | 4240.0 | 11800.0 | 1440.0 | 5180.0 | 2150.0 | 26900.0 | 8.19 |  | 3.6 | 18.7 | 12.5 | https://doi.org/10.1016/j.coche.2021.100755 |  |  |  |  | 4.429752280002408 | 3.3324384599156054 | 3.1583624920952498 |  | 12.511627906976743 | 18.680555555555557 | 1.0969100130080565 | 1.271841606536499 | 1.0973138200868027 | 1.2713897879071583 | 0.0009302325581394654 | 0.0010398098633391526 | True | False | True | True | True | True | True | True | True | False | True | True | True
S040 | Sheet1 | 42 | PIM-HMI-Trip | c12c(cc3c(c1)Oc1c(O3)c(c(c(c1C#N)*)*)C#N)[C@]1(c3c([C@]2(C)c2c1cc1c(c2)cc2c(c1)C(C(C2(C)C)(C)C)(C)C)cc(c(c3)O*)O*)C |  |  |  |  | 253.0 | 135.0 | 3960.0 | 10700.0 | 972.0 | 3930.0 | 1220.0 | 18900.0 | 11.0 |  | 4.04 | 19.5 | 15.6 | https://doi.org/10.1016/j.coche.2021.100755 |  |  |  |  | 4.276461804173244 | 3.0863598306747484 | 2.9876662649262746 |  | 15.491803278688524 | 19.444444444444443 | 1.1931245983544616 | 1.290034611362518 | 1.190101973498496 | 1.2887955392469694 | 0.006935687263556144 | 0.00284900284900293 | True | False | True | True | True | True | True | True | True | False | True | True | True
S041 | Sheet1 | 43 | PIM-HMI-Trip | c12c(cc3c(c1)Oc1c(O3)c(c(c(c1C#N)*)*)C#N)[C@]1(c3c([C@]2(C)c2c1cc1c(c2)cc2c(c1)C(C(C2(C)C)(C)C)(C)C)cc(c(c3)O*)O*)C |  |  |  |  | 358.0 | 135.0 | 4245.0 | 11141.0 | 907.0 | 3760.0 | 1083.0 | 17404.0 | 12.3 |  | 4.15 | 19.2 | 16.1 | https://doi.org/10.1016/j.coche.2021.100755 |  |  |  |  | 4.24064907462068 | 3.0346284566253203 | 2.957607287060095 |  | 16.07017543859649 | 19.18853362734289 | 1.2068258760318498 | 1.2833012287035497 | 1.206020617995359 | 1.2830417875605842 | 0.0018524572300317856 | 0.0005972069092245273 | True | False | True | True | True | True | True | True | True | False | True | True | True
S042 | Sheet1 | 44 | PIM-HMI-Trip | c12c(cc3c(c1)Oc1c(O3)c(c(c(c1C#N)*)*)C#N)[C@]1(c3c([C@]2(C)c2c1cc1c(c2)cc2c(c1)C(C(C2(C)C)(C)C)(C)C)cc(c(c3)O*)O*)C |  |  |  |  | 426.0 | 135.0 | 4150.0 | 11000.0 | 804.0 | 3580.0 | 967.0 | 16400.0 | 13.7 |  | 4.45 | 20.4 | 16.9 | https://doi.org/10.1016/j.coche.2021.100755 |  |  |  |  | 4.214843848047698 | 2.9854264740830017 | 2.905256048748451 |  | 16.959669079627716 | 20.398009950248756 | 1.2278867046136734 | 1.3096301674258988 | 1.2294173739646963 | 1.3095877992992466 | 0.0035307147708708454 | 9.755145839423507e-05 | True | False | True | True | True | True | True | True | True | False | True | True | True
S043 | Sheet1 | 45 | PIM-TFM-Btrip | c12c(cc3c(c1)Oc1c(O3)c(c(c(c1C#N)*)*)C#N)[C@]1(c3c([C@]2(C)c2c1cc1c(c2)cc(cc1)C(*)(*)*)cc(c(c3)O*)O*)C |  |  |  |  | 0.0 | 176.0 | 5150.0 | 13600.0 | 1830.0 | 6210.0 | 2280.0 | 33700.0 | 7.43 |  | 3.39 | 18.4 | 14.8 | https://doi.org/10.1016/j.coche.2021.100755 |  |  |  |  | 4.5276299008713385 | 3.357934847000454 | 3.2624510897304293 |  | 14.780701754385966 | 18.415300546448087 | 1.1702617153949575 | 1.2648178230095364 | 1.1696950538708848 | 1.2651788111409092 | 0.0013039355144618193 | 0.0008315514373961101 | True | False | True | True | True | True | True | True | True | False | True | True | True
S044 | Sheet1 | 46 | PIM-TFM-Btrip | c12c(cc3c(c1)Oc1c(O3)c(c(c(c1C#N)*)*)C#N)[C@]1(c3c([C@]2(C)c2c1cc1c(c2)cc(cc1)C(*)(*)*)cc(c(c3)O*)O*)C |  |  |  |  | 123.0 | 176.0 | 4120.0 | 10700.0 | 1090.0 | 4230.0 | 1250.0 | 22100.0 | 9.82 |  | 3.88 | 20.3 | 17.7 | https://doi.org/10.1016/j.coche.2021.100755 |  |  |  |  | 4.344392273685111 | 3.0969100130080562 | 3.037426497940624 |  | 17.68 | 20.275229357798164 | 1.2479732663618066 | 1.307496037913213 | 1.2474822606770544 | 1.306965775744487 | 0.0011299435028248347 | 0.0012202286798934374 | True | False | True | True | True | True | True | True | True | False | True | True | True
S045 | Sheet1 | 47 | PIM-TFM-Btrip | c12c(cc3c(c1)Oc1c(O3)c(c(c(c1C#N)*)*)C#N)[C@]1(c3c([C@]2(C)c2c1cc1c(c2)cc(cc1)C(*)(*)*)cc(c(c3)O*)O*)C |  |  |  |  | 255.0 | 176.0 | 4050.0 | 9870.0 | 875.0 | 3640.0 | 953.0 | 18400.0 | 11.3 |  | 4.15 | 21.0 | 19.3 | https://doi.org/10.1016/j.coche.2021.100755 |  |  |  |  | 4.264817823009537 | 2.979092900638326 | 2.942008053022313 |  | 19.307450157397692 | 21.02857142857143 | 1.2855573090077739 | 1.3222192947339193 | 1.2857249223712102 | 1.3228097699872232 | 0.0003860185180151153 | 0.00136054421768707 | True | False | True | True | True | True | True | True | True | False | True | True | True
S046 | Sheet1 | 48 | PIM-TFM-Btrip | c12c(cc3c(c1)Oc1c(O3)c(c(c(c1C#N)*)*)C#N)[C@]1(c3c([C@]2(C)c2c1cc1c(c2)cc(cc1)C(*)(*)*)cc(c(c3)O*)O*)C |  |  |  |  | 367.0 | 176.0 | 4170.0 | 10100.0 | 791.0 | 3450.0 | 873.0 | 17000.0 | 12.7 |  | 4.36 | 21.5 | 19.5 | https://doi.org/10.1016/j.coche.2021.100755 |  |  |  |  | 4.230448921378274 | 2.9410142437055695 | 2.8981764834976764 |  | 19.47308132875143 | 21.491782553729458 | 1.290034611362518 | 1.3324384599156054 | 1.2894346776727041 | 1.3322724378805975 | 0.0013804446794138377 | 0.0003822068032810437 | True | False | True | True | True | True | True | True | True | False | True | True | True
S047 | Sheet1 | 49 | PIM-TFM-Btrip | c12c(cc3c(c1)Oc1c(O3)c(c(c(c1C#N)*)*)C#N)[C@]1(c3c([C@]2(C)c2c1cc1c(c2)cc(cc1)C(*)(*)*)cc(c(c3)O*)O*)C |  |  |  |  | 496.0 | 176.0 | 3920.0 | 9760.0 | 722.0 | 3260.0 | 792.0 | 15600.0 | 13.5 |  | 4.51 | 21.6 | 19.7 | https://doi.org/10.1016/j.coche.2021.100755 |  |  |  |  | 4.193124598354461 | 2.8987251815894934 | 2.858537197569639 |  | 19.696969696969695 | 21.606648199445985 | 1.294466226161593 | 1.334453751150931 | 1.2943994167649682 | 1.3345874007848224 | 0.00015382248884791 | 0.00030778701138812467 | True | False | True | True | True | True | True | True | True | False | True | True | True
S048 | Sheet1 | 50 | PIM-TMN-Trip | c12c(cc3c(c1)Oc1c(O3)c(c(c(c1C#N)*)*)C#N)[C@]1(c3c([C@]2(C)c2c1cc1c(c2)cc2c(c1)C(CCC2(C)C)(C)C)cc(c(c3)O*)O*)C |  |  |  |  | 0.0 | 166.0 | 6490.0 | 18800.0 | 3540.0 | 10400.0 | 7250.0 | 52800.0 | 5.31 |  | 2.94 | 14.9 | 7.28 | https://doi.org/10.1016/j.coche.2021.100755 |  |  |  |  | 4.722633922533812 | 3.8603380065709936 | 3.5490032620257876 |  | 7.2827586206896555 | 14.915254237288135 | 0.8621313793130372 | 1.173186268412274 | 0.8622959159628186 | 1.1736306605080244 | 0.000378931413414185 | 0.0010237743146399043 | True | False | True | True | True | True | True | True | True | False | True | True | True
S049 | Sheet1 | 51 | PIM-TMN-Trip | c12c(cc3c(c1)Oc1c(O3)c(c(c(c1C#N)*)*)C#N)[C@]1(c3c([C@]2(C)c2c1cc1c(c2)cc2c(c1)C(CCC2(C)C)(C)C)cc(c(c3)O*)O*)C |  |  |  |  | 120.0 | 166.0 | 5600.0 | 15300.0 | 1970.0 | 6620.0 | 3130.0 | 33300.0 | 7.77 |  | 3.36 | 16.9 | 10.6 | [5 empty] | 4.52244423350632 | 3.4955443375464483 | 3.294466226161593 |  | 10.638977635782748 | 16.903553299492387 | 1.0253058652647702 | 1.2278867046136734 | 1.0268998959598714 | 1.227978007344727 | 0.0036771354512026666 | 0.0002102544078336309 | True | False | True | True | True | True | True | True | True | False | True | True | True
S050 | Sheet1 | 52 | PIM-TMN-Trip | c12c(cc3c(c1)Oc1c(O3)c(c(c(c1C#N)*)*)C#N)[C@]1(c3c([C@]2(C)c2c1cc1c(c2)cc2c(c1)C(CCC2(C)C)(C)C)cc(c(c3)O*)O*)C |  |  |  |  | 253.0 | 166.0 | 5190.0 | 14100.0 | 1470.0 | 5440.0 | 2030.0 | 25900.0 | 9.59 |  | 3.71 | 17.6 | 12.8 | [5 empty] | 4.413299764081252 | 3.307496037913213 | 3.167317334748176 |  | 12.758620689655173 | 17.61904761904762 | 1.1072099696478683 | 1.24551266781415 | 1.105803726168039 | 1.2459824293330757 | 0.0032327586206896963 | 0.0010822510822510783 | True | False | True | True | True | True | True | True | True | False | True | True | True
S051 | Sheet1 | 53 | PIM-TMN-Trip | c12c(cc3c(c1)Oc1c(O3)c(c(c(c1C#N)*)*)C#N)[C@]1(c3c([C@]2(C)c2c1cc1c(c2)cc2c(c1)C(CCC2(C)C)(C)C)cc(c(c3)O*)O*)C |  |  |  |  | 358.0 | 166.0 | 5290.0 | 14118.0 | 1289.0 | 5082.0 | 1751.0 | 23648.0 | 11.0 |  | 3.94 | 18.4 | 13.5 | [5 empty] | 4.373794416714731 | 3.243286146083446 | 3.110252917353403 |  | 13.505425471159338 | 18.34600465477114 | 1.130333768495006 | 1.2648178230095364 | 1.1305082706312857 | 1.2635414993613288 | 0.00040188675254355574 | 0.0029345296320032227 | True | False | True | True | True | True | True | True | True | False | True | True | True
S052 | Sheet1 | 54 | PIM-TMN-Trip | c12c(cc3c(c1)Oc1c(O3)c(c(c(c1C#N)*)*)C#N)[C@]1(c3c([C@]2(C)c2c1cc1c(c2)cc2c(c1)C(CCC2(C)C)(C)C)cc(c(c3)O*)O*)C |  |  |  |  | 426.0 | 166.0 | 5420.0 | 14100.0 | 1100.0 | 4620.0 | 1440.0 | 20400.0 | 12.8 |  | 4.2 | 18.5 | 14.2 | [5 empty] | 4.309630167425898 | 3.1583624920952498 | 3.041392685158225 |  | 14.166666666666666 | 18.545454545454547 | 1.1522883443830565 | 1.2671717284030137 | 1.151267675330649 | 1.2682374822676739 | 0.0023474178403755787 | 0.0024570024570025268 | True | False | True | True | True | True | True | True | True | False | True | True | True
S053 | Sheet1 | 55 | PIM-EA-TB | c1(cc2c(cc1*)[C@@]1(c3c([C@]2(CC1)C)cc1c(c3)N(CN(C1)*)C*)C)* |  |  |  |  | 1.0 |  |  | 7760.0 | 525.0 | 2150.0 | 699.0 | 7140.0 | 14.8 | 11.1 | 4.1 | 13.6 | 10.2 | [5 empty] | 3.8536982117761744 | 2.8444771757456815 | 2.720159303405957 |  | 10.214592274678111 | 13.6 | 1.0086001717619175 | 1.1335389083702174 | 1.009221036030493 | 1.1335389083702174 | 0.00143061516452076 | 0.0 | True | False | True | False | True | True | True | True | True | False | True | True | True
S054 | Sheet1 | 56 | PIM-EA-TB | c1(cc2c(cc1*)[C@@]1(c3c([C@]2(CC1)C)cc1c(c3)N(CN(C1)*)C*)C)* |  |  |  |  | 2.0 |  |  | 6155.0 | 370.0 | 1590.0 | 370.0 | 4780.0 | 16.6 | 12.3 | 4.3 | 12.9 | 9.5 | [5 empty] | 3.6794278966121188 | 2.568201724066995 | 2.568201724066995 |  | 12.91891891891892 | 12.91891891891892 | 0.9777236052888477 | 1.110589710299249 | 1.1112261725451238 | 1.1112261725451238 | 0.3598862019914652 | 0.0014665828619317013 | True | False | True | False | True | True | True | True | True | False | True | True | True
S055 | Sheet1 | 57 | PIM-EA-TB | c1(cc2c(cc1*)[C@@]1(c3c([C@]2(CC1)C)cc1c(c3)N(CN(C1)*)C*)C)* |  |  |  |  | 470.0 | 132.0 |  | 8114.0 | 580.0 | 2294.0 | 774.0 | 7696.0 | 23.6 | 20.3 | 5.0 | 14.1 | 12.1 | [5 empty] | 3.8862650590297565 | 2.8887409606828927 | 2.7634279935629373 |  | 9.943152454780362 | 13.26896551724138 | 1.08278537031645 | 1.14921911265538 | 0.997524098346864 | 1.1228370654668194 | 0.17825186324129236 | 0.05893861579848366 | True | False | True | True | True | True | True | True | True | False | True | True | True
S056 | Sheet1 | 58 | PIM-BTrip-TB | c12c(cc3c(c1)N(*)CN3*)[C@]1(c3c([C@]2(C)c2c1cc1c(c2)cccc1)cc(c(c3)*)*)C |  |  |  |  | 1.0 |  |  | 9976.0 | 926.0 | 3292.0 | 1440.0 | 13205.0 | 10.8 | 6.9 | 3.6 | 14.3 | 9.2 | [5 empty] | 4.120738405542943 | 3.1583624920952498 | 2.966610986681934 |  | 9.17013888888889 | 14.260259179265658 | 0.9637878273455552 | 1.1553360374650619 | 0.9623759134476932 | 1.1541274188610084 | 0.0032457729468597834 | 0.0027790783730309663 | True | False | True | False | True | True | True | True | True | False | True | True | True
S057 | Sheet1 | 59 | PIM-BTrip-TB | c12c(cc3c(c1)N(*)CN3*)[C@]1(c3c([C@]2(C)c2c1cc1c(c2)cccc1)cc(c(c3)*)*)C |  |  |  |  | 166.0 |  |  | 4280.0 | 216.0 | 1160.0 | 283.0 | 4147.0 | 19.8 | 15.1 | 5.4 | 19.2 | 14.7 | [5 empty] | 3.617734035364018 | 2.45178643552429 | 2.3344537511509307 |  | 14.653710247349823 | 19.199074074074073 | 1.167317334748176 | 1.2833012287035497 | 1.1659475998397277 | 1.283280284213087 | 0.00314896276531814 | 4.822530864201369e-05 | True | False | True | False | True | True | True | True | True | False | True | True | True
S058 | Sheet1 | 60 | PIM-Trip-TB | c12c(cc3c(c1)N(*)CN3*)[C@]1(c3c([C@]2(C)c2c1cccc2)cc(c(c3)*)*)C |  |  |  | 0.261 | 1.0 |  |  | 8039.0 | 629.0 | 2718.0 | 905.0 | 9709.0 | 12.8 | 8.9 | 4.3 | 15.4 | 10.7 | [5 empty] | 3.9871745010875417 | 2.9566485792052033 | 2.798650645445269 | -0.583359492661719 | 10.72817679558011 | 15.435612082670906 | 1.0293837776852097 | 1.187520720836463 | 1.0305259218823384 | 1.1885238556422728 | 0.0026333453813187327 | 0.0023124729007081304 | True | True | True | False | True | True | True | True | True | True | True | True | True
S059 | Sheet1 | 61 | PIM-Trip-TB | c12c(cc3c(c1)N(*)CN3*)[C@]1(c3c([C@]2(C)c2c1cccc2)cc(c(c3)*)*)C |  |  |  | 0.261 | 100.0 |  |  | 4740.0 | 189.0 | 1073.0 | 218.0 | 3951.0 | 25.1 | 21.7 | 5.7 | 20.9 | 18.1 | [5 empty] | 3.596707029681446 | 2.3384564936046046 | 2.2764618041732443 | -0.583359492661719 | 18.123853211009173 | 20.904761904761905 | 1.2576785748691846 | 1.320146286111054 | 1.2582505360768415 | 1.320245225508202 | 0.0013178569618326969 | 0.0002278423331055752 | True | True | True | False | True | True | True | True | True | True | True | True | True
S060 | Sheet1 | 62 | TB-Ad-Me | c1(cc(cc(c1*)*)[C@@]1(c2cc(c3c(c2)CN(CN3C*)*)C)[C@H]2C[C@@H]3C[C@H](C2)CC[C@H]1C3)C |  |  |  |  | 1.0 |  |  | 1800.0 | 121.0 | 437.0 | 162.0 | 1820.0 | 14.6 | 11.1 | 3.6 | 15.0 | 11.2 | [5 empty] | 3.2600713879850747 | 2.2095150145426308 | 2.0827853703164503 |  | 11.234567901234568 | 15.041322314049587 | 1.0492180226701815 | 1.1760912590556813 | 1.050556373442444 | 1.1772860176686246 | 0.003086419753086497 | 0.0027548209366391537 | True | False | True | False | True | True | True | True | True | False | True | True | True
S061 | Sheet1 | 63 | TB-Ad-Me | c1(cc(cc(c1*)*)[C@@]1(c2cc(c3c(c2)CN(CN3C*)*)C)[C@H]2C[C@@H]3C[C@H](C2)CC[C@H]1C3)C |  |  |  |  | 180.0 |  |  | 745.0 | 33.0 | 154.0 | 41.0 | 635.0 | 22.6 | 18.2 | 4.4 | 19.2 | 15.5 | [5 empty] | 2.8027737252919755 | 1.6127838567197355 | 1.5185139398778875 |  | 15.487804878048781 | 19.242424242424242 | 1.1903316981702914 | 1.2833012287035497 | 1.18998986857224 | 1.2842597854140883 | 0.0007867820613689728 | 0.0022095959595959855 | True | False | True | False | True | True | True | True | True | False | True | True | True
S062 | Sheet1 | 64 | PIM-HPB-2 | c1(c(c(c(c(c1c1ccccc1)c1ccc2c(c1)Oc1c(O2)c(c(c(c1CN)*)*)CN)c1ccccc1)c1ccccc1)c1cc(c(cc1)O*)O*)c1ccccc1 |  |  |  |  | 1.0 |  |  | 1413.0 | 190.0 | 534.0 | 361.0 | 3800.0 | 7.4 | 3.9 | 2.8 | 20.0 | 10.5 | [5 empty] | 3.57978359661681 | 2.5575072019056577 | 2.278753600952829 |  | 10.526315789473685 | 20.0 | 1.021189299069938 | 1.3010299956639813 | 1.0222763947111522 | 1.3010299956639813 | 0.0025062656641604724 | 0.0 | True | False | True | False | True | True | True | True | True | False | True | True | True
S063 | Sheet1 | 65 | PIM-HPB-2 | c1(c(c(c(c(c1c1ccccc1)c1ccc2c(c1)Oc1c(O2)c(c(c(c1CN)*)*)CN)c1ccccc1)c1ccccc1)c1cc(c(cc1)O*)O*)c1ccccc1 |  |  |  |  | 145.0 |  |  | 1000.0 | 107.0 | 340.0 | 192.0 | 2390.0 | 9.3 | 5.2 | 3.2 | 22.3 | 12.4 | [5 empty] | 3.3783979009481375 | 2.2833012287035497 | 2.0293837776852097 |  | 12.447916666666666 | 22.33644859813084 | 1.0934216851622351 | 1.3483048630481607 | 1.095096672244588 | 1.349014123262928 | 0.0038642473118278803 | 0.0016344662838941306 | True | False | True | False | True | True | True | True | True | False | True | True | True
S064 | Sheet1 | 66 | PIM-CH3-HPB | c1(c(c(c(c(c1c1ccc(cc1)C)c1ccc2c(c1)Oc1c(O2)c(c(c(c1CN)*)*)CN)c1ccc(cc1)C)c1ccc(cc1)C)c1cc(c(cc1)O*)O*)c1ccc(cc1)C |  |  |  |  | 1.0 |  |  | 1220.0 | 122.0 | 4.8 | 230.0 | 2620.0 | 1220.0 | 100.0 | 3.3 | 21.5 | 11.4 | [5 empty] | 3.4183012913197452 | 2.361727836017593 | 2.0863598306747484 |  | 11.391304347826088 | 21.475409836065573 | 1.0569048513364727 | 1.3324384599156054 | 1.0565734553021526 | 1.3319414606449973 | 0.000762776506483557 | 0.0011437285550896191 | True | False | True | False | True | True | True | True | True | False | True | True | True
S065 | Sheet1 | 67 | PIM-CH3-HPB | c1(c(c(c(c(c1c1ccc(cc1)C)c1ccc2c(c1)Oc1c(O2)c(c(c(c1CN)*)*)CN)c1ccc(cc1)C)c1ccc(cc1)C)c1cc(c(cc1)O*)O*)c1ccc(cc1)C |  |  |  |  | 147.0 |  |  | 856.0 | 60.0 | 256.0 | 132.0 | 1630.0 | 856.0 | 14.3 | 4.3 | 27.2 | 12.3 | [5 empty] | 3.2121876044039577 | 2.12057393120585 | 1.7781512503836436 |  | 12.348484848484848 | 27.166666666666668 | 1.089905111439398 | 1.4345689040341987 | 1.0916136731981079 | 1.4340363540203143 | 0.003941857600394067 | 0.0012254901960783617 | True | False | True | False | True | True | True | True | True | False | True | True | True
S066 | Sheet1 | 68 | PIM-Br-HPB | c1(c(c(c(c(c1c1ccc(cc1)Br)c1ccc2c(c1)Oc1c(O2)c(c(c(c1CN)*)*)CN)c1ccc(cc1)Br)c1ccc(cc1)Br)c1cc(c(cc1)O*)O*)c1ccc(cc1)Br |  |  |  |  | 1.0 |  |  | 930.0 | 92.0 | 301.0 | 177.0 | 2130.0 | 10.1 | 5.3 | 3.3 | 23.2 | 12.0 | [5 empty] | 3.3283796034387376 | 2.247973266361807 | 1.9637878273455553 |  | 12.033898305084746 | 23.152173913043477 | 1.0791812460476249 | 1.3654879848908996 | 1.080406337076931 | 1.3645917760931825 | 0.0028248587570621395 | 0.0020614692653673525 | True | False | True | False | True | True | True | True | True | False | True | True | True
S067 | Sheet1 | 69 | PIM-Br-HPB | c1(c(c(c(c(c1c1ccc(cc1)Br)c1ccc2c(c1)Oc1c(O2)c(c(c(c1CN)*)*)CN)c1ccc(cc1)Br)c1ccc(cc1)Br)c1cc(c(cc1)O*)O*)c1ccc(cc1)Br |  |  |  |  | 146.0 |  |  | 694.0 | 54.0 | 203.0 | 102.0 | 1430.0 | 12.9 | 6.8 | 3.8 | 26.5 | 14.0 | [5 empty] | 3.155336037465062 | 2.0086001717619175 | 1.7323937598229686 |  | 14.019607843137255 | 26.48148148148148 | 1.146128035678238 | 1.423245873936808 | 1.1467358657031443 | 1.4229422776420932 | 0.0014005602240896309 | 0.0006988120195667565 | True | False | True | False | True | True | True | True | True | False | True | True | True
S068 | Sheet1 | 70 | PIM-CN-HPB | c1(c(c(c(c(c1c1ccc(cc1)CN)c1ccc2c(c1)Oc1c(O2)c(c(c(c1CN)*)*)CN)c1ccc(cc1)CN)c1ccc(cc1)CN)c1cc(c(cc1)O*)O*)c1ccc(cc1)CN |  |  |  |  | 1.0 |  |  | 1200.0 | 123.0 | 386.0 | 212.0 | 2390.0 | 9.8 | 5.7 | 3.1 | 19.4 | 11.3 | [5 empty] | 3.3783979009481375 | 2.326335860928751 | 2.089905111439398 |  | 11.273584905660377 | 19.43089430894309 | 1.0530784434834197 | 1.287801729930226 | 1.0520620400193863 | 1.2884927895087397 | 0.0023376189681083353 | 0.0015924901517056576 | True | False | True | False | True | True | True | True | True | False | True | True | True
S069 | Sheet1 | 71 | PIM-CN-HPB | c1(c(c(c(c(c1c1ccc(cc1)CN)c1ccc2c(c1)Oc1c(O2)c(c(c(c1CN)*)*)CN)c1ccc(cc1)CN)c1ccc(cc1)CN)c1cc(c(cc1)O*)O*)c1ccc(cc1)CN |  |  |  |  | 146.0 |  |  | 734.0 | 52.0 | 205.0 | 93.0 | 1300.0 | 14.1 | 7.9 | 3.9 | 25.0 | 14.0 | [5 empty] | 3.113943352306837 | 1.968482948553935 | 1.7160033436347992 |  | 13.978494623655914 | 25.0 | 1.146128035678238 | 1.3979400086720377 | 1.1454604037529017 | 1.3979400086720377 | 0.0015360983102918574 | 0.0 | True | False | True | False | True | True | True | True | True | False | True | True | True
S070 | Sheet1 | 72 | PIM-PI-12 | c12c(cc3c(c1)[C@@]1(c4c([C@@]3(C)CC1)cc1c(c4)C(=O)N(C1=O)c1c3c(c(cc1C)c1cc(c(c4c1cccc4)*)C)cccc3)C)C(=O)N(C2=O)* |  |  |  | 0.324 | 1.0 |  |  | 4230.0 | 369.0 | 1380.0 | 457.0 | 7340.0 | 11.5 | 9.3 | 3.7 | 19.9 | 16.1 | [5 empty] | 3.8656960599160706 | 2.6599162000698504 | 2.56702636615906 | -0.48945498979338786 | 16.061269146608314 | 19.89159891598916 | 1.2068258760318498 | 1.2988530764097066 | 1.2057798598462204 | 1.2986696937570101 | 0.002405643067806661 | 0.0004221650256702708 | True | True | True | False | True | True | True | True | True | True | True | True | True
S075 | Sheet1 | 77 | 4MTBDA-PMDA | n1(c(=O)c2c(c1=O)cc1c(c2)c(=O)n(c1=O)c1c(c2c(cc1C)N1CN(C2)c2cc(c(c(c2C1)C)*)C)C)* |  |  |  |  | 1.0 |  |  | 3300.0 | 290.0 | 1080.0 | 360.0 | 4460.0 | 11.4 | 9.2 | 3.7 | 15.4 | 12.4 | [5 empty] | 3.649334858712142 | 2.5563025007672873 | 2.462397997898956 |  | 12.38888888888889 | 15.379310344827585 | 1.0934216851622351 | 1.187520720836463 | 1.0930323579448546 | 1.1869368608131858 | 0.0008960573476702476 | 0.0013434841021048665 | True | False | True | False | True | True | True | True | True | False | True | True | True
S076 | Sheet1 | 78 | 4MTBDA-PMDA | n1(c(=O)c2c(c1=O)cc1c(c2)c(=O)n(c1=O)c1c(c2c(cc1C)N1CN(C2)c2cc(c(c(c2C1)C)*)C)C)* |  |  |  |  | 333.0 |  |  | 1531.0 | 990.0 | 394.0 | 114.0 | 1689.0 | 15.5 | 13.4 | 4.0 | 17.1 | 14.8 | [5 empty] | 3.227629649571009 | 2.0569048513364727 | 2.99563519459755 |  | 14.81578947368421 | 1.706060606060606 | 1.1702617153949575 | 1.2329961103921538 | 1.1707247982345361 | 0.23199445497345875 | 0.001066856330014183 | 0.9002303739145844 | True | False | True | False | True | True | True | True | True | False | True | True | True
S077 | Sheet1 | 79 | 4MTBDA-6FDA | N1(C(=O)c2c(C1=O)cc(cc2)C(c1ccc2c(c1)C(=O)N(C2=O)c1c(c2c(cc1C)N1CN(C2)c2cc(c(c(c2C1)C)*)C)C)(C(F)(F)F)C(F)(F)F)* |  |  |  |  | 1.0 |  |  | 1446.0 | 133.0 | 4.8 | 116.0 | 1672.0 | 10.9 | 12.5 | 3.1 | 12.6 | 14.4 | [5 empty] | 3.2232362731029975 | 2.0644579892269186 | 2.123851640967086 |  | 14.413793103448276 | 12.571428571428571 | 1.1583624920952498 | 1.100370545117563 | 1.1587782838760792 | 1.0993846321359118 | 0.0009578544061302392 | 0.0022675736961451165 | True | False | True | False | True | True | True | True | True | False | True | True | True
S078 | Sheet1 | 80 | 4MTBDA-6FDA | N1(C(=O)c2c(C1=O)cc(cc2)C(c1ccc2c(c1)C(=O)N(C2=O)c1c(c2c(cc1C)N1CN(C2)c2cc(c(c(c2C1)C)*)C)C)(C(F)(F)F)C(F)(F)F)* |  |  |  |  | 524.0 |  |  | 964.0 | 62.0 | 229.0 | 60.0 | 1008.0 | 60.0 | 16.1 | 3.7 | 16.3 | 16.8 | [5 empty] | 3.0034605321095067 | 1.7781512503836436 | 1.792391689498254 |  | 16.8 | 16.258064516129032 | 1.2253092817258628 | 1.212187604403958 | 1.2253092817258628 | 1.2110688426112526 | 0.0 | 0.002572729071838569 | True | False | True | False | True | True | True | True | True | False | True | True | True
S080 | Sheet1 | 82 | KAUST-PI-1 | n1(c(=O)c2c(c1=O)cc1c(c2)oc2c(o1)cc1c(c2)[C@]2(c3c([C@@]1(c1c2cccc1)C(C)C)cc1c(c3)oc2c(o1)cc1c(c2)c(=O)n(c1=O)c1c(c(c(c(c1C)C)*)C)C)C(C)C)* |  |  |  |  | 15.0 |  |  | 3983.0 | 107.0 | 627.0 | 105.0 | 2389.0 | 37.2 | 37.9 | 5.9 |  | 22.8 | [5 empty] | 3.378216149749878 | 2.0211892990699383 | 2.0293837776852097 |  | 22.752380952380953 | 22.327102803738317 | 1.3579348470004537 |  | 1.3570268506799399 | 1.3488323720646682 | 0.00208855472013366 |  | True | False | True | False | True | True | True | True | False | False | True | True | True

## ffv_pilot_subset
﻿sample_id | source_sheet | source_row_excel | membrane_name_raw | smiles_single | smiles_triple | occupied_volume_1 | occupied_volume_2 | ffv | aging_days | thickness_um | p_he_barrer | p_h2_barrer | p_n2_barrer | p_o2_barrer | p_ch4_barrer | p_co2_barrer | sel_h2_n2 | sel_h2_ch4 | sel_o2_n2 | sel_co2_n2 | sel_co2_ch4 | refs_perm | refs_ffv | backbone_family | contortion_unit_family | modification_family | log10_p_co2_barrer | log10_p_ch4_barrer | log10_p_n2_barrer | log10_ffv | sel_co2_ch4_from_perm | sel_co2_n2_from_perm | log10_sel_co2_ch4 | log10_sel_co2_n2 | log10_sel_co2_ch4_from_perm | log10_sel_co2_n2_from_perm | sel_co2_ch4_rel_error | sel_co2_n2_rel_error | has_smiles | has_ffv | has_aging | has_thickness | has_co2_perm | has_ch4_perm | has_n2_perm | has_co2_ch4_sel | has_co2_n2_sel | eligible_ffv_pilot | eligible_co2_main | eligible_co2_ch4_pair | eligible_co2_n2_pair
S005 | Sheet1 | 7 | AO−PIM-1 | c1(c(cc2c(c1)C(C[C@]12C(Cc2c1cc1c(c2)Oc2c(O1)c(c(c(c2/C(=N/O)/[N+](=O)[O-])*)*)/C(=N/O)/[N+](=O)[O-])(C)C)(C)C)O*)O* |  |  |  | 0.26 | 0.0 |  | 412.0 | 912.0 | 33.0 | 147.0 | 34.0 | 1153.0 |  |  | 4.5 | 35.0 | 34.0 | [S14] |  |  |  |  | 3.061829307294699 | 1.5314789170422551 | 1.5185139398778875 | -0.585026652029182 | 33.911764705882355 | 34.93939393939394 | 1.5314789170422551 | 1.5440680443502757 | 1.530350390252444 | 1.5433153674168114 | 0.0025951557093424993 | 0.0017316017316017808 | True | True | True | False | True | True | True | True | True | True | True | True | True
S006 | Sheet1 | 8 | PIM-1-M | c1(c(cc2c(c1C)C(C[C@]12C(Cc2c1cc1c(c2C)Oc2c(O1)c(c(c(c2CN)*)*)CN)(C)C)(C)C)O*)O* |  |  |  | 0.337 | 0.0 |  |  | 3710.0 | 850.0 | 2180.0 | 1525.0 | 14180.0 |  |  | 2.6 | 17.0 | 9.0 | [S107] |  |  |  |  | 4.151676230847047 | 3.1832698436828046 | 2.929418925714293 | -0.47237009912866135 | 9.298360655737705 | 16.68235294117647 | 0.9542425094393249 | 1.2304489213782739 | 0.9684063871642431 | 1.222257305132755 | 0.033151183970856084 | 0.01868512110726637 | True | True | True | False | True | True | True | True | True | True | True | True | True
S008 | Sheet1 | 10 | Brominated vinylated PIM-1 | C(=C\Br)(\Br)/c1c(c(cc2c1C(C[C@]12C(Cc2c1cc1c(c2/C(=C/Br)/Br)Oc2c(O1)c(c(c(c2CN)*)*)CN)(C)C)(C)C)O*)O* |  |  |  | 0.238 | 0.0 |  |  | 675.0 | 90.0 | 305.0 | 130.0 | 1890.0 |  |  |  | 21.0 | 15.0 | [S107] |  |  |  |  | 3.2764618041732443 | 2.113943352306837 | 1.954242509439325 | -0.623423042943488 | 14.538461538461538 | 21.0 | 1.1760912590556813 | 1.3222192947339193 | 1.1625184518664073 | 1.3222192947339193 | 0.030769230769230778 | 0.0 | True | True | True | False | True | True | True | True | True | True | True | True | True
S009 | Sheet1 | 11 | Thiophenated vinylated PIM-1 | C(CSc1ccccc1)c1c(c(cc2c1C(C[C@]12C(Cc2c1cc1c(c2CCSc2ccccc2)Oc2c(O1)c(c(c(c2CN)*)*)CN)(C)C)(C)C)O*)O* |  |  |  | 0.238 | 0.0 |  |  | 775.0 | 70.0 | 234.0 | 125.0 | 1735.0 |  |  |  | 25.0 | 14.0 | [S107] |  |  |  |  | 3.2392994791268923 | 2.0969100130080562 | 1.845098040014257 | -0.623423042943488 | 13.88 | 24.785714285714285 | 1.146128035678238 | 1.3979400086720377 | 1.142389466118836 | 1.3942014391126356 | 0.008571428571428516 | 0.008571428571428612 | True | True | True | False | True | True | True | True | True | True | True | True | True
S010 | Sheet1 | 12 | Vinylated PIM-1 | c1(c(cc2c(c1C=C)C(C[C@]12C(Cc2c1cc1c(c2C=C)Oc2c(O1)c(c(c(c2CN)*)*)CN)(C)C)(C)C)O*)O* |  |  |  | 0.268 | 0.0 |  |  | 1080.0 | 130.0 | 410.0 | 260.0 | 3240.0 |  |  |  | 26.0 | 12.0 | [S107] |  |  |  |  | 3.510545010206612 | 2.4149733479708178 | 2.113943352306837 | -0.5718652059712112 | 12.461538461538462 | 24.923076923076923 | 1.0791812460476249 | 1.414973347970818 | 1.0955716622357943 | 1.3966016578997753 | 0.03846153846153847 | 0.041420118343195256 | True | True | True | False | True | True | True | True | True | True | True | True | True
S017 | Sheet1 | 19 | Pristine PIM-1 | c1(c(cc2c(c1)C(C[C@]12C(Cc2c1cc1c(c2)Oc2c(O1)c(c(c(c2C#N)O*)O*)C#N)(C)C)(C)C)O*)O* |  |  |  | 0.319 | 1.0 |  |  | 4230.0 |  | 650.0 | 1490.0 | 11840.0 | 6.51 |  |  | 18.23 | 7.94 | https://doi.org/10.1016/j.memsci.2020.118245 |  |  |  |  | 4.073351702386901 | 3.173186268412274 |  | -0.4962093169428189 | 7.946308724832215 |  | 0.8998205024270963 | 1.2607866686549762 | 0.9001654339746269 |  | 0.00079454972697915 |  | True | True | True | False | True | True | False | True | True | True | True | True | False
S018 | Sheet1 | 20 | Pristine PIM-1 | c1(c(cc2c(c1)C(C[C@]12C(Cc2c1cc1c(c2)Oc2c(O1)c(c(c(c2C#N)O*)O*)C#N)(C)C)(C)C)O*)O* |  |  |  | 0.248 | 10.0 |  |  | 3540.0 |  | 420.0 | 700.0 | 8810.0 | 8.36 |  |  | 20.81 | 12.61 | https://doi.org/10.1016/j.memsci.2020.118246 |  |  |  |  | 3.9449759084120477 | 2.845098040014257 |  | -0.6055483191737837 | 12.585714285714285 |  | 1.1007150865730817 | 1.318272080211627 | 1.099877868397791 |  | 0.0019259091424039668 |  | True | True | True | False | True | True | False | True | True | True | True | True | False
S019 | Sheet1 | 21 | Pristine PIM-1 | c1(c(cc2c(c1)C(C[C@]12C(Cc2c1cc1c(c2)Oc2c(O1)c(c(c(c2C#N)O*)O*)C#N)(C)C)(C)C)O*)O* |  |  |  | 0.248 | 35.0 |  |  | 1930.0 |  | 120.0 | 240.0 | 3130.0 | 16.43 |  |  | 26.63 | 12.95 | https://doi.org/10.1016/j.memsci.2020.118247 |  |  |  |  | 3.4955443375464483 | 2.380211241711606 |  | -0.6055483191737837 | 13.041666666666666 |  | 1.1122697684172707 | 1.4253711664389412 | 1.1153330958348424 |  | 0.007078507078507088 |  | True | True | True | False | True | True | False | True | True | True | True | True | False
S058 | Sheet1 | 60 | PIM-Trip-TB | c12c(cc3c(c1)N(*)CN3*)[C@]1(c3c([C@]2(C)c2c1cccc2)cc(c(c3)*)*)C |  |  |  | 0.261 | 1.0 |  |  | 8039.0 | 629.0 | 2718.0 | 905.0 | 9709.0 | 12.8 | 8.9 | 4.3 | 15.4 | 10.7 | [5 empty] | 3.9871745010875417 | 2.9566485792052033 | 2.798650645445269 | -0.583359492661719 | 10.72817679558011 | 15.435612082670906 | 1.0293837776852097 | 1.187520720836463 | 1.0305259218823384 | 1.1885238556422728 | 0.0026333453813187327 | 0.0023124729007081304 | True | True | True | False | True | True | True | True | True | True | True | True | True
S059 | Sheet1 | 61 | PIM-Trip-TB | c12c(cc3c(c1)N(*)CN3*)[C@]1(c3c([C@]2(C)c2c1cccc2)cc(c(c3)*)*)C |  |  |  | 0.261 | 100.0 |  |  | 4740.0 | 189.0 | 1073.0 | 218.0 | 3951.0 | 25.1 | 21.7 | 5.7 | 20.9 | 18.1 | [5 empty] | 3.596707029681446 | 2.3384564936046046 | 2.2764618041732443 | -0.583359492661719 | 18.123853211009173 | 20.904761904761905 | 1.2576785748691846 | 1.320146286111054 | 1.2582505360768415 | 1.320245225508202 | 0.0013178569618326969 | 0.0002278423331055752 | True | True | True | False | True | True | True | True | True | True | True | True | True
S070 | Sheet1 | 72 | PIM-PI-12 | c12c(cc3c(c1)[C@@]1(c4c([C@@]3(C)CC1)cc1c(c4)C(=O)N(C1=O)c1c3c(c(cc1C)c1cc(c(c4c1cccc4)*)C)cccc3)C)C(=O)N(C2=O)* |  |  |  | 0.324 | 1.0 |  |  | 4230.0 | 369.0 | 1380.0 | 457.0 | 7340.0 | 11.5 | 9.3 | 3.7 | 19.9 | 16.1 | [5 empty] | 3.8656960599160706 | 2.6599162000698504 | 2.56702636615906 | -0.48945498979338786 | 16.061269146608314 | 19.89159891598916 | 1.2068258760318498 | 1.2988530764097066 | 1.2057798598462204 | 1.2986696937570101 | 0.002405643067806661 | 0.0004221650256702708 | True | True | True | False | True | True | True | True | True | True | True | True | True
S079 | Sheet1 | 81 | KAUST-PI-1 | n1(c(=O)c2c(c1=O)cc1c(c2)oc2c(o1)cc1c(c2)[C@]2(c3c([C@@]1(c1c2cccc1)C(C)C)cc1c(c3)oc2c(o1)cc1c(c2)c(=O)n(c1=O)c1c(c(c(c(c1C)C)*)C)C)C(C)C)* |  |  |  | 0.299 | 1.0 |  |  | 4183.0 | 169.0 | 827.0 |  |  | 24.8 |  | 4.9 | [9 empty] | 2.2278867046136734 | -0.5243288116755703 | [8 empty] | True | True | True | False | False | False | True | False | False | True | False | False | False

## co2_ch4_subset
﻿sample_id | source_sheet | source_row_excel | membrane_name_raw | smiles_single | smiles_triple | occupied_volume_1 | occupied_volume_2 | ffv | aging_days | thickness_um | p_he_barrer | p_h2_barrer | p_n2_barrer | p_o2_barrer | p_ch4_barrer | p_co2_barrer | sel_h2_n2 | sel_h2_ch4 | sel_o2_n2 | sel_co2_n2 | sel_co2_ch4 | refs_perm | refs_ffv | backbone_family | contortion_unit_family | modification_family | log10_p_co2_barrer | log10_p_ch4_barrer | log10_p_n2_barrer | log10_ffv | sel_co2_ch4_from_perm | sel_co2_n2_from_perm | log10_sel_co2_ch4 | log10_sel_co2_n2 | log10_sel_co2_ch4_from_perm | log10_sel_co2_n2_from_perm | sel_co2_ch4_rel_error | sel_co2_n2_rel_error | has_smiles | has_ffv | has_aging | has_thickness | has_co2_perm | has_ch4_perm | has_n2_perm | has_co2_ch4_sel | has_co2_n2_sel | eligible_ffv_pilot | eligible_co2_main | eligible_co2_ch4_pair | eligible_co2_n2_pair
S002 | Sheet1 | 4 | COOH-PIM-1 | O=C(O)c1c2c(Oc3c(cc4[C@@]5(c6cc(c(cc6C(C5)(C)C)O*)O*)C(Cc4c3)(C)C)O2)c(c(c1*)*)C(=O)O |  | 14602.37 | 35196.99 |  | 15.0 |  |  | 90.53 | 1.8 | 9.8 | 3.82 | 96.43 |  |  | 5.4 | 53.6 | 25.2 | [S25] |  |  |  |  | 1.9842121667614339 | 0.5820633629117087 | 0.25527250510330607 |  | 25.2434554973822 | 53.57222222222222 | 1.4014005407815442 | 1.72916478969277 | 1.4021488038497252 | 1.7289396616581278 | 0.0017244244992936906 | 0.0005182421227197493 | True | False | True | False | True | True | True | True | True | False | True | True | True
S004 | Sheet1 | 6 | Thio−PIM-1 | c1(c(cc2c(c1)C(C[C@]12C(Cc2c1cc1c(c2)Oc2c(O1)c(c(c(c2C(=S)N)*)*)C(=S)N)(C)C)(C)C)O*)O* |  |  |  |  | 0.0 |  | 270.0 | 610.0 | 37.0 | 140.0 | 56.0 | 1120.0 |  |  | 3.8 | 30.0 | 20.0 | [S106] |  |  |  |  | 3.0492180226701815 | 1.7481880270062005 | 1.568201724066995 |  | 20.0 | 30.27027027027027 | 1.3010299956639813 | 1.4771212547196624 | 1.3010299956639813 | 1.4810162986031865 | 0.0 | 0.009009009009009005 | True | False | True | False | True | True | True | True | True | False | True | True | True
S005 | Sheet1 | 7 | AO−PIM-1 | c1(c(cc2c(c1)C(C[C@]12C(Cc2c1cc1c(c2)Oc2c(O1)c(c(c(c2/C(=N/O)/[N+](=O)[O-])*)*)/C(=N/O)/[N+](=O)[O-])(C)C)(C)C)O*)O* |  |  |  | 0.26 | 0.0 |  | 412.0 | 912.0 | 33.0 | 147.0 | 34.0 | 1153.0 |  |  | 4.5 | 35.0 | 34.0 | [S14] |  |  |  |  | 3.061829307294699 | 1.5314789170422551 | 1.5185139398778875 | -0.585026652029182 | 33.911764705882355 | 34.93939393939394 | 1.5314789170422551 | 1.5440680443502757 | 1.530350390252444 | 1.5433153674168114 | 0.0025951557093424993 | 0.0017316017316017808 | True | True | True | False | True | True | True | True | True | True | True | True | True
S006 | Sheet1 | 8 | PIM-1-M | c1(c(cc2c(c1C)C(C[C@]12C(Cc2c1cc1c(c2C)Oc2c(O1)c(c(c(c2CN)*)*)CN)(C)C)(C)C)O*)O* |  |  |  | 0.337 | 0.0 |  |  | 3710.0 | 850.0 | 2180.0 | 1525.0 | 14180.0 |  |  | 2.6 | 17.0 | 9.0 | [S107] |  |  |  |  | 4.151676230847047 | 3.1832698436828046 | 2.929418925714293 | -0.47237009912866135 | 9.298360655737705 | 16.68235294117647 | 0.9542425094393249 | 1.2304489213782739 | 0.9684063871642431 | 1.222257305132755 | 0.033151183970856084 | 0.01868512110726637 | True | True | True | False | True | True | True | True | True | True | True | True | True
S007 | Sheet1 | 9 | PIM-1-MBr | c1(c(cc2c(c1CBr)C(C[C@]12C(Cc2c1cc1c(c2CBr)Oc2c(O1)c(c(c(c2CN)*)*)CN)(C)C)(C)C)O*)O* |  |  |  |  | 0.0 |  |  | 1300.0 | 115.0 | 480.0 | 185.0 | 3200.0 |  |  |  | 27.0 | 17.0 | [S107] |  |  |  |  | 3.505149978319906 | 2.2671717284030137 | 2.060697840353612 |  | 17.2972972972973 | 27.82608695652174 | 1.2304489213782739 | 1.4313637641589874 | 1.237978249916892 | 1.4444521379662942 | 0.01748807631160578 | 0.03059581320450883 | True | False | True | False | True | True | True | True | True | False | True | True | True
S008 | Sheet1 | 10 | Brominated vinylated PIM-1 | C(=C\Br)(\Br)/c1c(c(cc2c1C(C[C@]12C(Cc2c1cc1c(c2/C(=C/Br)/Br)Oc2c(O1)c(c(c(c2CN)*)*)CN)(C)C)(C)C)O*)O* |  |  |  | 0.238 | 0.0 |  |  | 675.0 | 90.0 | 305.0 | 130.0 | 1890.0 |  |  |  | 21.0 | 15.0 | [S107] |  |  |  |  | 3.2764618041732443 | 2.113943352306837 | 1.954242509439325 | -0.623423042943488 | 14.538461538461538 | 21.0 | 1.1760912590556813 | 1.3222192947339193 | 1.1625184518664073 | 1.3222192947339193 | 0.030769230769230778 | 0.0 | True | True | True | False | True | True | True | True | True | True | True | True | True
S009 | Sheet1 | 11 | Thiophenated vinylated PIM-1 | C(CSc1ccccc1)c1c(c(cc2c1C(C[C@]12C(Cc2c1cc1c(c2CCSc2ccccc2)Oc2c(O1)c(c(c(c2CN)*)*)CN)(C)C)(C)C)O*)O* |  |  |  | 0.238 | 0.0 |  |  | 775.0 | 70.0 | 234.0 | 125.0 | 1735.0 |  |  |  | 25.0 | 14.0 | [S107] |  |  |  |  | 3.2392994791268923 | 2.0969100130080562 | 1.845098040014257 | -0.623423042943488 | 13.88 | 24.785714285714285 | 1.146128035678238 | 1.3979400086720377 | 1.142389466118836 | 1.3942014391126356 | 0.008571428571428516 | 0.008571428571428612 | True | True | True | False | True | True | True | True | True | True | True | True | True
S010 | Sheet1 | 12 | Vinylated PIM-1 | c1(c(cc2c(c1C=C)C(C[C@]12C(Cc2c1cc1c(c2C=C)Oc2c(O1)c(c(c(c2CN)*)*)CN)(C)C)(C)C)O*)O* |  |  |  | 0.268 | 0.0 |  |  | 1080.0 | 130.0 | 410.0 | 260.0 | 3240.0 |  |  |  | 26.0 | 12.0 | [S107] |  |  |  |  | 3.510545010206612 | 2.4149733479708178 | 2.113943352306837 | -0.5718652059712112 | 12.461538461538462 | 24.923076923076923 | 1.0791812460476249 | 1.414973347970818 | 1.0955716622357943 | 1.3966016578997753 | 0.03846153846153847 | 0.041420118343195256 | True | True | True | False | True | True | True | True | True | True | True | True | True
S011 | Sheet1 | 13 | Adamantane-AO-PIM-1 | c1(c(cc2c(c1)C(C[C@]12C(Cc2c1cc1c(c2)Oc2c(O1)c(c(c(c2C(N)=NOC(=O)[C@@]12C[C@H]3C[C@@H](C1)C[C@H](C3)C2)*)*)C(N)=NOC(=O)[C@@]12C[C@H]3C[C@@H](C1)C[C@H](C3)C2)(C)C)(C)C)O*)O* |  |  |  |  | 0.0 |  |  | 1360.3 | 79.5 | 366.5 | 82.5 | 2483.6 |  |  |  | 31.2 | 30.1 | [S61] |  |  |  |  | 3.3950816511739457 | 1.916453948549925 | 1.9003671286564703 |  | 30.104242424242422 | 31.240251572327043 | 1.4785664955938433 | 1.4941545940184429 | 1.4786277026240204 | 1.4947145225174754 | 0.0001409443269907104 | 0.0012901144976616673 | True | False | True | False | True | True | True | True | True | False | True | True | True
S012 | Sheet1 | 14 | PIM-1-SO3H | c1c2CC([C@@](c3cc(c(c(c3C(C)C)S(O)(=O)=O)O*)O*)(C)c2cc2c1Oc1c(O2)c(c(c(c1C#N)*)*)C#N)(C)C |  |  |  |  | 0.0 |  |  | 2607.0 | 53.0 | 324.0 | 35.0 | 1388.0 | 49.0 | 74.5 | 6.11 | 26.2 | 39.7 | [S75] |  |  |  |  | 3.142389466118836 | 1.5440680443502757 | 1.724275869600789 |  | 39.65714285714286 | 26.18867924528302 | 1.5987905067631152 | 1.4183012913197455 | 1.5983214217685604 | 1.4181135965180471 | 0.0010795250089960825 | 0.0004320898746938939 | True | False | True | False | True | True | True | True | True | False | True | True | True
S013 | Sheet1 | 15 | PIM-1-SO3H | c1c2CC([C@@](c3cc(c(c(c3C(C)C)S(O)(=O)=O)O*)O*)(C)c2cc2c1Oc1c(O2)c(c(c(c1C#N)*)*)C#N)(C)C |  |  |  |  | 7.0 |  |  | 1670.0 | 17.0 | 123.0 | 11.4 | 624.0 | 92.0 | 146.0 | 7.13 |  | 54.7 | https://doi.org/10.1016/j.memsci.2021.119440 |  |  |  |  | 2.795184589682424 | 1.0569048513364727 | 1.2304489213782739 |  | 54.73684210526316 | 36.705882352941174 | 1.737987326333431 |  | 1.7382797383459514 | 1.56473566830415 | 0.0006735302607523707 |  | True | False | True | False | True | True | True | True | False | False | True | True | True
S014 | Sheet1 | 16 | PIM-1-SO3H | c1c2CC([C@@](c3cc(c(c(c3C(C)C)S(O)(=O)=O)O*)O*)(C)c2cc2c1Oc1c(O2)c(c(c(c1C#N)*)*)C#N)(C)C |  |  |  |  | 60.0 |  |  | 1077.0 | 8.6 | 73.4 | 5.6 | 361.0 | 125.0 | 192.0 | 8.53 |  | 64.5 | https://doi.org/10.1016/j.memsci.2021.119440 |  |  |  |  | 2.5575072019056577 | 0.7481880270062004 | 0.9344984512435677 |  | 64.46428571428572 | 41.97674418604651 | 1.8095597146352678 |  | 1.8093191748994575 | 1.6230087506620903 | 0.0005537098560353115 |  | True | False | True | False | True | True | True | True | False | False | True | True | True
S017 | Sheet1 | 19 | Pristine PIM-1 | c1(c(cc2c(c1)C(C[C@]12C(Cc2c1cc1c(c2)Oc2c(O1)c(c(c(c2C#N)O*)O*)C#N)(C)C)(C)C)O*)O* |  |  |  | 0.319 | 1.0 |  |  | 4230.0 |  | 650.0 | 1490.0 | 11840.0 | 6.51 |  |  | 18.23 | 7.94 | https://doi.org/10.1016/j.memsci.2020.118245 |  |  |  |  | 4.073351702386901 | 3.173186268412274 |  | -0.4962093169428189 | 7.946308724832215 |  | 0.8998205024270963 | 1.2607866686549762 | 0.9001654339746269 |  | 0.00079454972697915 |  | True | True | True | False | True | True | False | True | True | True | True | True | False
S018 | Sheet1 | 20 | Pristine PIM-1 | c1(c(cc2c(c1)C(C[C@]12C(Cc2c1cc1c(c2)Oc2c(O1)c(c(c(c2C#N)O*)O*)C#N)(C)C)(C)C)O*)O* |  |  |  | 0.248 | 10.0 |  |  | 3540.0 |  | 420.0 | 700.0 | 8810.0 | 8.36 |  |  | 20.81 | 12.61 | https://doi.org/10.1016/j.memsci.2020.118246 |  |  |  |  | 3.9449759084120477 | 2.845098040014257 |  | -0.6055483191737837 | 12.585714285714285 |  | 1.1007150865730817 | 1.318272080211627 | 1.099877868397791 |  | 0.0019259091424039668 |  | True | True | True | False | True | True | False | True | True | True | True | True | False
S019 | Sheet1 | 21 | Pristine PIM-1 | c1(c(cc2c(c1)C(C[C@]12C(Cc2c1cc1c(c2)Oc2c(O1)c(c(c(c2C#N)O*)O*)C#N)(C)C)(C)C)O*)O* |  |  |  | 0.248 | 35.0 |  |  | 1930.0 |  | 120.0 | 240.0 | 3130.0 | 16.43 |  |  | 26.63 | 12.95 | https://doi.org/10.1016/j.memsci.2020.118247 |  |  |  |  | 3.4955443375464483 | 2.380211241711606 |  | -0.6055483191737837 | 13.041666666666666 |  | 1.1122697684172707 | 1.4253711664389412 | 1.1153330958348424 |  | 0.007078507078507088 |  | True | True | True | False | True | True | False | True | True | True | True | True | False
S020 | Sheet1 | 22 | PIM-Btrip | c12c(cc3c(c1)Oc1c(O3)c(c(c(c1C#N)*)*)C#N)[C@]1(c3c([C@]2(C)c2c1cc1c(c2)cccc1)cc(c(c3)O*)O*)C |  |  |  |  | 0.0 | 160.0 | 4540.0 | 12100.0 | 1190.0 | 4330.0 | 1690.0 | 21500.0 | 10.2 |  | 3.6 | 18.1 | 12.7 | https://doi.org/10.1016/j.coche.2021.100755 |  |  |  |  | 4.332438459915605 | 3.2278867046136734 | 3.0755469613925306 |  | 12.721893491124261 | 18.067226890756302 | 1.1038037209559568 | 1.2576785748691846 | 1.1045517553019317 | 1.2568914985230746 | 0.0017238969389182398 | 0.0018106690189889025 | True | False | True | True | True | True | True | True | True | False | True | True | True
S021 | Sheet1 | 23 | PIM-Btrip | c12c(cc3c(c1)Oc1c(O3)c(c(c(c1C#N)*)*)C#N)[C@]1(c3c([C@]2(C)c2c1cc1c(c2)cccc1)cc(c(c3)O*)O*)C |  |  |  |  | 130.0 | 160.0 | 3110.0 | 8440.0 | 522.0 | 2570.0 | 570.0 | 13200.0 | 16.2 |  | 4.9 | 25.3 | 23.2 | https://doi.org/10.1016/j.coche.2021.100755 |  |  |  |  | 4.12057393120585 | 2.7558748556724915 | 2.717670503002262 |  | 23.157894736842106 | 25.28735632183908 | 1.3654879848908996 | 1.403120521175818 | 1.3646990755333586 | 1.4029034282035877 | 0.0018148820326678056 | 0.0004997501249375513 | True | False | True | True | True | True | True | True | True | False | True | True | True
S022 | Sheet1 | 24 | PIM-Btrip | c12c(cc3c(c1)Oc1c(O3)c(c(c(c1C#N)*)*)C#N)[C@]1(c3c([C@]2(C)c2c1cc1c(c2)cccc1)cc(c(c3)O*)O*)C |  |  |  |  | 718.0 | 160.0 | 2150.0 | 4820.0 | 112.0 | 838.0 | 113.0 | 3770.0 | 43.2 |  | 7.5 | 33.8 | 33.5 | https://doi.org/10.1016/j.coche.2021.100755 |  |  |  |  | 3.576341350205793 | 2.0530784434834195 | 2.0492180226701815 |  | 33.36283185840708 | 33.660714285714285 | 1.5250448070368452 | 1.5289167002776547 | 1.523262906722373 | 1.5271233275356113 | 0.004094571390833526 | 0.004120879120879067 | True | False | True | True | True | True | True | True | True | False | True | True | True
S023 | Sheet1 | 25 | PIM-Btrip | c12c(cc3c(c1)Oc1c(O3)c(c(c(c1C#N)*)*)C#N)[C@]1(c3c([C@]2(C)c2c1cc1c(c2)cccc1)cc(c(c3)O*)O*)C |  |  |  |  | 253.0 | 160.0 | 3400.0 | 8930.0 | 401.0 | 2170.0 | 411.0 | 10700.0 | 22.3 |  | 5.41 | 26.7 | 26.0 | https://doi.org/10.1016/j.coche.2021.100755 |  |  |  |  | 4.02938377768521 | 2.6138418218760693 | 2.603144372620182 |  | 26.034063260340634 | 26.683291770573565 | 1.414973347970818 | 1.4265112613645752 | 1.4155419558091404 | 1.4262394050650273 | 0.0013101253977166967 | 0.000625776383012535 | True | False | True | True | True | True | True | True | True | False | True | True | True
S024 | Sheet1 | 26 | PIM-Btrip | c12c(cc3c(c1)Oc1c(O3)c(c(c(c1C#N)*)*)C#N)[C@]1(c3c([C@]2(C)c2c1cc1c(c2)cccc1)cc(c(c3)O*)O*)C |  |  |  |  | 365.0 | 160.0 | 2810.0 | 7160.0 | 280.0 | 1580.0 | 282.0 | 8020.0 | 25.6 |  | 5.65 | 28.6 | 28.4 | https://doi.org/10.1016/j.coche.2021.100755 |  |  |  |  | 3.9041743682841634 | 2.450249108319361 | 2.4471580313422194 |  | 28.43971631205674 | 28.642857142857142 | 1.4533183400470377 | 1.4563660331290431 | 1.4539252599648025 | 1.4570163369419442 | 0.0013984616921387278 | 0.001498501498501431 | True | False | True | True | True | True | True | True | True | False | True | True | True
S025 | Sheet1 | 27 | PIM-Btrip | c12c(cc3c(c1)Oc1c(O3)c(c(c(c1C#N)*)*)C#N)[C@]1(c3c([C@]2(C)c2c1cc1c(c2)cccc1)cc(c(c3)O*)O*)C |  |  |  |  | 490.0 | 160.0 | 2650.0 | 6380.0 | 795.0 | 1240.0 | 203.0 | 6060.0 | 32.6 |  | 6.34 | 31.0 | 29.9 | https://doi.org/10.1016/j.coche.2021.100755 |  |  |  |  | 3.782472624166286 | 2.307496037913213 | 2.9003671286564705 |  | 29.852216748768473 | 7.622641509433962 | 1.4756711883244296 | 1.4913616938342726 | 1.4749765862530733 | 0.8821054955098159 | 0.0015981020478770993 | 0.7541083384053561 | True | False | True | True | True | True | True | True | True | False | True | True | True
S026 | Sheet1 | 28 | PIM-Btrip | c12c(cc3c(c1)Oc1c(O3)c(c(c(c1C#N)*)*)C#N)[C@]1(c3c([C@]2(C)c2c1cc1c(c2)cccc1)cc(c(c3)O*)O*)C |  |  |  |  | 633.0 | 160.0 | 2180.0 | 5100.0 | 127.0 | 935.0 | 130.0 | 4350.0 | 40.1 |  | 7.36 | 34.2 | 33.5 | https://doi.org/10.1016/j.coche.2021.100755 |  |  |  |  | 3.6384892569546374 | 2.113943352306837 | 2.103803720955957 |  | 33.46153846153846 | 34.25196850393701 | 1.5250448070368452 | 1.534026106056135 | 1.5245459046478005 | 1.5346855359986804 | 0.001148105625717615 | 0.001519546898742824 | True | False | True | True | True | True | True | True | True | False | True | True | True
S027 | Sheet1 | 29 | PIM-Btrip | c12c(cc3c(c1)Oc1c(O3)c(c(c(c1C#N)*)*)C#N)[C@]1(c3c([C@]2(C)c2c1cc1c(c2)cccc1)cc(c(c3)O*)O*)C |  |  |  |  | 0.0 | 64.0 | 3960.0 | 9430.0 | 339.0 | 1800.0 | 412.0 | 9200.0 | 27.8 |  | 5.31 | 27.1 | 22.3 | https://doi.org/10.1016/j.coche.2021.100755 |  |  |  |  | 3.963787827345555 | 2.6148972160331345 | 2.530199698203082 |  | 22.33009708737864 | 27.13864306784661 | 1.3483048630481607 | 1.4329692908744058 | 1.3488906113124206 | 1.433588129142473 | 0.0013496451739300013 | 0.0014259434629744273 | True | False | True | True | True | True | True | True | True | False | True | True | True
S028 | Sheet1 | 30 | PIM-Btrip | c12c(cc3c(c1)Oc1c(O3)c(c(c(c1C#N)*)*)C#N)[C@]1(c3c([C@]2(C)c2c1cc1c(c2)cccc1)cc(c(c3)O*)O*)C |  |  |  |  | 120.0 | 64.0 | 3020.0 | 7180.0 | 200.0 | 1160.0 | 237.0 | 6040.0 | 35.8 |  | 5.79 | 30.2 | 25.5 | https://doi.org/10.1016/j.coche.2021.100755 |  |  |  |  | 3.7810369386211318 | 2.374748346010104 | 2.3010299956639813 |  | 25.485232067510548 | 30.2 | 1.4065401804339552 | 1.4800069429571505 | 1.406288592611028 | 1.4800069429571505 | 0.0005791346074294843 | 0.0 | True | False | True | True | True | True | True | True | True | False | True | True | True
S029 | Sheet1 | 31 | PIM-Btrip | c12c(cc3c(c1)Oc1c(O3)c(c(c(c1C#N)*)*)C#N)[C@]1(c3c([C@]2(C)c2c1cc1c(c2)cccc1)cc(c(c3)O*)O*)C |  |  |  |  | 253.0 | 64.0 | 3490.0 | 8080.0 | 190.0 | 1143.0 | 225.0 | 5990.0 | 42.5 |  | 6.01 | 31.5 | 26.6 | https://doi.org/10.1016/j.coche.2021.100755 |  |  |  |  | 3.7774268223893115 | 2.3521825181113627 | 2.278753600952829 |  | 26.622222222222224 | 31.526315789473685 | 1.424881636631067 | 1.4983105537896004 | 1.425244304277949 | 1.4986732214364824 | 0.000835421888053464 | 0.0008354218880534907 | True | False | True | True | True | True | True | True | True | False | True | True | True
S030 | Sheet1 | 32 | PIM-Btrip | c12c(cc3c(c1)Oc1c(O3)c(c(c(c1C#N)*)*)C#N)[C@]1(c3c([C@]2(C)c2c1cc1c(c2)cccc1)cc(c(c3)O*)O*)C |  |  |  |  | 371.0 | 64.0 | 3620.0 | 7730.0 | 154.0 | 997.0 | 163.0 | 5150.0 | 50.2 |  | 6.47 | 33.4 | 31.6 | https://doi.org/10.1016/j.coche.2021.100755 |  |  |  |  | 3.711807229041191 | 2.2121876044039577 | 2.187520720836463 |  | 31.595092024539877 | 33.44155844155844 | 1.4996870826184039 | 1.5237464668115646 | 1.4996196246372333 | 1.5242865082047279 | 0.00015531567911786226 | 0.0012442647173186632 | True | False | True | True | True | True | True | True | True | False | True | True | True
S031 | Sheet1 | 33 | PIM-DM-Btrip | c12c(cc3c(c1)Oc1c(O3)c(c(c(c1C#N)*)*)C#N)[C@]1(c3c([C@]2(C)c2c1cc1c(c2)cc(c(c1)C)C)cc(c(c3)O*)O*)C |  |  |  |  | 0.0 | 114.0 | 4000.0 | 11400.0 | 1020.0 | 3950.0 | 1570.0 | 22000.0 | 11.3 |  | 3.9 | 21.8 | 14.0 | https://doi.org/10.1016/j.coche.2021.100755 |  |  |  |  | 4.342422680822207 | 3.1958996524092336 | 3.0086001717619175 |  | 14.012738853503185 | 21.568627450980394 | 1.146128035678238 | 1.3384564936046048 | 1.1465230284129726 | 1.3338225090602887 | 0.0009099181073703681 | 0.010613419679798487 | True | False | True | True | True | True | True | True | True | False | True | True | True
S032 | Sheet1 | 34 | PIM-DTFM-Btrip | C(F)(F)(F)c1c2cc3[C@]4(c5c(cc6c(c5)Oc5c(O6)c(c(c(c5C#N)*)*)C#N)[C@@](c5c4cc(c(c5)O*)O*)(C)c3cc2cc(c1)C(F)(F)F)C |  |  |  |  | 0.0 | 112.0 | 5860.0 | 14700.0 | 3000.0 | 7770.0 | 4340.0 | 42600.0 | 4.9 |  | 2.59 | 14.2 | 9.82 | https://doi.org/10.1016/j.coche.2021.100755 |  |  |  |  | 4.629409599102719 | 3.637489729512511 | 3.4771212547196626 |  | 9.815668202764977 | 14.2 | 0.9921114877869497 | 1.1522883443830565 | 0.9919198695902082 | 1.1522883443830565 | 0.0004411198813669466 | 0.0 | True | False | True | True | True | True | True | True | True | False | True | True | True
S033 | Sheet1 | 35 | PIM-DTFM-Btrip | C(F)(F)(F)c1c2cc3[C@]4(c5c(cc6c(c5)Oc5c(O6)c(c(c(c5C#N)*)*)C#N)[C@@](c5c4cc(c(c5)O*)O*)(C)c3cc2cc(c1)C(F)(F)F)C |  |  |  |  | 119.0 | 112.0 | 4690.0 | 11300.0 | 1800.0 | 5410.0 | 2150.0 | 29000.0 | 6.28 |  | 3.01 | 16.1 | 13.5 | https://doi.org/10.1016/j.coche.2021.100755 |  |  |  |  | 4.4623979978989565 | 3.3324384599156054 | 3.255272505103306 |  | 13.488372093023257 | 16.11111111111111 | 1.130333768495006 | 1.2068258760318498 | 1.1299595379833507 | 1.20712549279565 | 0.0008613264427217273 | 0.0006901311249136208 | True | False | True | True | True | True | True | True | True | False | True | True | True
S034 | Sheet1 | 36 | PIM-DTFM-Btrip | C(F)(F)(F)c1c2cc3[C@]4(c5c(cc6c(c5)Oc5c(O6)c(c(c(c5C#N)*)*)C#N)[C@@](c5c4cc(c(c5)O*)O*)(C)c3cc2cc(c1)C(F)(F)F)C |  |  |  |  | 366.0 | 112.0 | 4590.0 | 10700.0 | 1300.0 | 4460.0 | 1390.0 | 22900.0 | 8.23 |  | 3.41 | 17.5 | 16.4 | https://doi.org/10.1016/j.coche.2021.100755 |  |  |  |  | 4.359835482339888 | 3.143014800254095 | 3.113943352306837 |  | 16.47482014388489 | 17.615384615384617 | 1.2148438480476977 | 1.2430380486862944 | 1.216820682085793 | 1.2458921300330512 | 0.004562203895420265 | 0.0065934065934066715 | True | False | True | True | True | True | True | True | True | False | True | True | True
S035 | Sheet1 | 37 | PIM-DTFM-Btrip | C(F)(F)(F)c1c2cc3[C@]4(c5c(cc6c(c5)Oc5c(O6)c(c(c(c5C#N)*)*)C#N)[C@@](c5c4cc(c(c5)O*)O*)(C)c3cc2cc(c1)C(F)(F)F)C |  |  |  |  | 490.0 | 112.0 | 4770.0 | 10400.0 | 864.0 | 3490.0 | 890.0 | 16900.0 | 12.1 |  | 4.04 | 19.6 | 19.0 | https://doi.org/10.1016/j.coche.2021.100755 |  |  |  |  | 4.227886704613674 | 2.949390006644913 | 2.936513742478893 |  | 18.98876404494382 | 19.560185185185187 | 1.2787536009528289 | 1.2922560713564761 | 1.2784966979687609 | 1.2913729621347803 | 0.0005913660555883757 | 0.002031368102796659 | True | False | True | True | True | True | True | True | True | False | True | True | True
S036 | Sheet1 | 38 | PIM-DTFM-Btrip | C(F)(F)(F)c1c2cc3[C@]4(c5c(cc6c(c5)Oc5c(O6)c(c(c(c5C#N)*)*)C#N)[C@@](c5c4cc(c(c5)O*)O*)(C)c3cc2cc(c1)C(F)(F)F)C |  |  |  |  | 636.0 | 112.0 | 4730.0 | 10200.0 | 741.0 | 3170.0 | 728.0 | 14800.0 | 13.8 |  | 4.27 | 20.0 | 20.3 | https://doi.org/10.1016/j.coche.2021.100755 |  |  |  |  | 4.1702617153949575 | 2.862131379313037 | 2.869818207979328 |  | 20.32967032967033 | 19.973009446693656 | 1.307496037913213 | 1.3010299956639813 | 1.30813033608192 | 1.300443507415629 | 0.001461592594597428 | 0.0013495276653172183 | True | False | True | True | True | True | True | True | True | False | True | True | True
S037 | Sheet1 | 39 | PIM-HMI-Trip | c12c(cc3c(c1)Oc1c(O3)c(c(c(c1C#N)*)*)C#N)[C@]1(c3c([C@]2(C)c2c1cc1c(c2)cc2c(c1)C(C(C2(C)C)(C)C)(C)C)cc(c(c3)O*)O*)C |  |  |  |  | 0.0 | 135.0 | 5700.0 | 16600.0 | 2560.0 | 8540.0 | 4870.0 | 44200.0 | 6.48 |  | 3.34 | 17.3 | 9.08 | https://doi.org/10.1016/j.coche.2021.100755 |  |  |  |  | 4.645422269349092 | 3.6875289612146345 | 3.4082399653118496 |  | 9.075975359342916 | 17.265625 | 0.9580858485210851 | 1.2380461031287955 | 0.9578933081344576 | 1.2371823040372423 | 0.00044324236311498653 | 0.0019869942196532203 | True | False | True | True | True | True | True | True | True | False | True | True | True
S038 | Sheet1 | 40 | PIM-HMI-Trip | c12c(cc3c(c1)Oc1c(O3)c(c(c(c1C#N)*)*)C#N)[C@]1(c3c([C@]2(C)c2c1cc1c(c2)cc2c(c1)C(C(C2(C)C)(C)C)(C)C)cc(c(c3)O*)O*)C |  |  |  |  | 1.0 | 135.0 | 6500.0 | 18400.0 | 2120.0 | 7380.0 | 3990.0 | 39000.0 | 8.95 |  | 3.49 | 18.6 | 9.94 | https://doi.org/10.1016/j.coche.2021.100755 |  |  |  |  | 4.5910646070264995 | 3.6009728956867484 | 3.326335860928751 |  | 9.774436090225564 | 18.39622641509434 | 0.9973863843973133 | 1.2695129442179163 | 0.9900917113397509 | 1.2647287460977479 | 0.016656328951150497 | 0.010955569080949551 | True | False | True | True | True | True | True | True | True | False | True | True | True
S039 | Sheet1 | 41 | PIM-HMI-Trip | c12c(cc3c(c1)Oc1c(O3)c(c(c(c1C#N)*)*)C#N)[C@]1(c3c([C@]2(C)c2c1cc1c(c2)cc2c(c1)C(C(C2(C)C)(C)C)(C)C)cc(c(c3)O*)O*)C |  |  |  |  | 120.0 | 135.0 | 4240.0 | 11800.0 | 1440.0 | 5180.0 | 2150.0 | 26900.0 | 8.19 |  | 3.6 | 18.7 | 12.5 | https://doi.org/10.1016/j.coche.2021.100755 |  |  |  |  | 4.429752280002408 | 3.3324384599156054 | 3.1583624920952498 |  | 12.511627906976743 | 18.680555555555557 | 1.0969100130080565 | 1.271841606536499 | 1.0973138200868027 | 1.2713897879071583 | 0.0009302325581394654 | 0.0010398098633391526 | True | False | True | True | True | True | True | True | True | False | True | True | True
S040 | Sheet1 | 42 | PIM-HMI-Trip | c12c(cc3c(c1)Oc1c(O3)c(c(c(c1C#N)*)*)C#N)[C@]1(c3c([C@]2(C)c2c1cc1c(c2)cc2c(c1)C(C(C2(C)C)(C)C)(C)C)cc(c(c3)O*)O*)C |  |  |  |  | 253.0 | 135.0 | 3960.0 | 10700.0 | 972.0 | 3930.0 | 1220.0 | 18900.0 | 11.0 |  | 4.04 | 19.5 | 15.6 | https://doi.org/10.1016/j.coche.2021.100755 |  |  |  |  | 4.276461804173244 | 3.0863598306747484 | 2.9876662649262746 |  | 15.491803278688524 | 19.444444444444443 | 1.1931245983544616 | 1.290034611362518 | 1.190101973498496 | 1.2887955392469694 | 0.006935687263556144 | 0.00284900284900293 | True | False | True | True | True | True | True | True | True | False | True | True | True
S041 | Sheet1 | 43 | PIM-HMI-Trip | c12c(cc3c(c1)Oc1c(O3)c(c(c(c1C#N)*)*)C#N)[C@]1(c3c([C@]2(C)c2c1cc1c(c2)cc2c(c1)C(C(C2(C)C)(C)C)(C)C)cc(c(c3)O*)O*)C |  |  |  |  | 358.0 | 135.0 | 4245.0 | 11141.0 | 907.0 | 3760.0 | 1083.0 | 17404.0 | 12.3 |  | 4.15 | 19.2 | 16.1 | https://doi.org/10.1016/j.coche.2021.100755 |  |  |  |  | 4.24064907462068 | 3.0346284566253203 | 2.957607287060095 |  | 16.07017543859649 | 19.18853362734289 | 1.2068258760318498 | 1.2833012287035497 | 1.206020617995359 | 1.2830417875605842 | 0.0018524572300317856 | 0.0005972069092245273 | True | False | True | True | True | True | True | True | True | False | True | True | True
S042 | Sheet1 | 44 | PIM-HMI-Trip | c12c(cc3c(c1)Oc1c(O3)c(c(c(c1C#N)*)*)C#N)[C@]1(c3c([C@]2(C)c2c1cc1c(c2)cc2c(c1)C(C(C2(C)C)(C)C)(C)C)cc(c(c3)O*)O*)C |  |  |  |  | 426.0 | 135.0 | 4150.0 | 11000.0 | 804.0 | 3580.0 | 967.0 | 16400.0 | 13.7 |  | 4.45 | 20.4 | 16.9 | https://doi.org/10.1016/j.coche.2021.100755 |  |  |  |  | 4.214843848047698 | 2.9854264740830017 | 2.905256048748451 |  | 16.959669079627716 | 20.398009950248756 | 1.2278867046136734 | 1.3096301674258988 | 1.2294173739646963 | 1.3095877992992466 | 0.0035307147708708454 | 9.755145839423507e-05 | True | False | True | True | True | True | True | True | True | False | True | True | True
S043 | Sheet1 | 45 | PIM-TFM-Btrip | c12c(cc3c(c1)Oc1c(O3)c(c(c(c1C#N)*)*)C#N)[C@]1(c3c([C@]2(C)c2c1cc1c(c2)cc(cc1)C(*)(*)*)cc(c(c3)O*)O*)C |  |  |  |  | 0.0 | 176.0 | 5150.0 | 13600.0 | 1830.0 | 6210.0 | 2280.0 | 33700.0 | 7.43 |  | 3.39 | 18.4 | 14.8 | https://doi.org/10.1016/j.coche.2021.100755 |  |  |  |  | 4.5276299008713385 | 3.357934847000454 | 3.2624510897304293 |  | 14.780701754385966 | 18.415300546448087 | 1.1702617153949575 | 1.2648178230095364 | 1.1696950538708848 | 1.2651788111409092 | 0.0013039355144618193 | 0.0008315514373961101 | True | False | True | True | True | True | True | True | True | False | True | True | True
S044 | Sheet1 | 46 | PIM-TFM-Btrip | c12c(cc3c(c1)Oc1c(O3)c(c(c(c1C#N)*)*)C#N)[C@]1(c3c([C@]2(C)c2c1cc1c(c2)cc(cc1)C(*)(*)*)cc(c(c3)O*)O*)C |  |  |  |  | 123.0 | 176.0 | 4120.0 | 10700.0 | 1090.0 | 4230.0 | 1250.0 | 22100.0 | 9.82 |  | 3.88 | 20.3 | 17.7 | https://doi.org/10.1016/j.coche.2021.100755 |  |  |  |  | 4.344392273685111 | 3.0969100130080562 | 3.037426497940624 |  | 17.68 | 20.275229357798164 | 1.2479732663618066 | 1.307496037913213 | 1.2474822606770544 | 1.306965775744487 | 0.0011299435028248347 | 0.0012202286798934374 | True | False | True | True | True | True | True | True | True | False | True | True | True
S045 | Sheet1 | 47 | PIM-TFM-Btrip | c12c(cc3c(c1)Oc1c(O3)c(c(c(c1C#N)*)*)C#N)[C@]1(c3c([C@]2(C)c2c1cc1c(c2)cc(cc1)C(*)(*)*)cc(c(c3)O*)O*)C |  |  |  |  | 255.0 | 176.0 | 4050.0 | 9870.0 | 875.0 | 3640.0 | 953.0 | 18400.0 | 11.3 |  | 4.15 | 21.0 | 19.3 | https://doi.org/10.1016/j.coche.2021.100755 |  |  |  |  | 4.264817823009537 | 2.979092900638326 | 2.942008053022313 |  | 19.307450157397692 | 21.02857142857143 | 1.2855573090077739 | 1.3222192947339193 | 1.2857249223712102 | 1.3228097699872232 | 0.0003860185180151153 | 0.00136054421768707 | True | False | True | True | True | True | True | True | True | False | True | True | True
S046 | Sheet1 | 48 | PIM-TFM-Btrip | c12c(cc3c(c1)Oc1c(O3)c(c(c(c1C#N)*)*)C#N)[C@]1(c3c([C@]2(C)c2c1cc1c(c2)cc(cc1)C(*)(*)*)cc(c(c3)O*)O*)C |  |  |  |  | 367.0 | 176.0 | 4170.0 | 10100.0 | 791.0 | 3450.0 | 873.0 | 17000.0 | 12.7 |  | 4.36 | 21.5 | 19.5 | https://doi.org/10.1016/j.coche.2021.100755 |  |  |  |  | 4.230448921378274 | 2.9410142437055695 | 2.8981764834976764 |  | 19.47308132875143 | 21.491782553729458 | 1.290034611362518 | 1.3324384599156054 | 1.2894346776727041 | 1.3322724378805975 | 0.0013804446794138377 | 0.0003822068032810437 | True | False | True | True | True | True | True | True | True | False | True | True | True
S047 | Sheet1 | 49 | PIM-TFM-Btrip | c12c(cc3c(c1)Oc1c(O3)c(c(c(c1C#N)*)*)C#N)[C@]1(c3c([C@]2(C)c2c1cc1c(c2)cc(cc1)C(*)(*)*)cc(c(c3)O*)O*)C |  |  |  |  | 496.0 | 176.0 | 3920.0 | 9760.0 | 722.0 | 3260.0 | 792.0 | 15600.0 | 13.5 |  | 4.51 | 21.6 | 19.7 | https://doi.org/10.1016/j.coche.2021.100755 |  |  |  |  | 4.193124598354461 | 2.8987251815894934 | 2.858537197569639 |  | 19.696969696969695 | 21.606648199445985 | 1.294466226161593 | 1.334453751150931 | 1.2943994167649682 | 1.3345874007848224 | 0.00015382248884791 | 0.00030778701138812467 | True | False | True | True | True | True | True | True | True | False | True | True | True
S048 | Sheet1 | 50 | PIM-TMN-Trip | c12c(cc3c(c1)Oc1c(O3)c(c(c(c1C#N)*)*)C#N)[C@]1(c3c([C@]2(C)c2c1cc1c(c2)cc2c(c1)C(CCC2(C)C)(C)C)cc(c(c3)O*)O*)C |  |  |  |  | 0.0 | 166.0 | 6490.0 | 18800.0 | 3540.0 | 10400.0 | 7250.0 | 52800.0 | 5.31 |  | 2.94 | 14.9 | 7.28 | https://doi.org/10.1016/j.coche.2021.100755 |  |  |  |  | 4.722633922533812 | 3.8603380065709936 | 3.5490032620257876 |  | 7.2827586206896555 | 14.915254237288135 | 0.8621313793130372 | 1.173186268412274 | 0.8622959159628186 | 1.1736306605080244 | 0.000378931413414185 | 0.0010237743146399043 | True | False | True | True | True | True | True | True | True | False | True | True | True
S049 | Sheet1 | 51 | PIM-TMN-Trip | c12c(cc3c(c1)Oc1c(O3)c(c(c(c1C#N)*)*)C#N)[C@]1(c3c([C@]2(C)c2c1cc1c(c2)cc2c(c1)C(CCC2(C)C)(C)C)cc(c(c3)O*)O*)C |  |  |  |  | 120.0 | 166.0 | 5600.0 | 15300.0 | 1970.0 | 6620.0 | 3130.0 | 33300.0 | 7.77 |  | 3.36 | 16.9 | 10.6 | [5 empty] | 4.52244423350632 | 3.4955443375464483 | 3.294466226161593 |  | 10.638977635782748 | 16.903553299492387 | 1.0253058652647702 | 1.2278867046136734 | 1.0268998959598714 | 1.227978007344727 | 0.0036771354512026666 | 0.0002102544078336309 | True | False | True | True | True | True | True | True | True | False | True | True | True
S050 | Sheet1 | 52 | PIM-TMN-Trip | c12c(cc3c(c1)Oc1c(O3)c(c(c(c1C#N)*)*)C#N)[C@]1(c3c([C@]2(C)c2c1cc1c(c2)cc2c(c1)C(CCC2(C)C)(C)C)cc(c(c3)O*)O*)C |  |  |  |  | 253.0 | 166.0 | 5190.0 | 14100.0 | 1470.0 | 5440.0 | 2030.0 | 25900.0 | 9.59 |  | 3.71 | 17.6 | 12.8 | [5 empty] | 4.413299764081252 | 3.307496037913213 | 3.167317334748176 |  | 12.758620689655173 | 17.61904761904762 | 1.1072099696478683 | 1.24551266781415 | 1.105803726168039 | 1.2459824293330757 | 0.0032327586206896963 | 0.0010822510822510783 | True | False | True | True | True | True | True | True | True | False | True | True | True
S051 | Sheet1 | 53 | PIM-TMN-Trip | c12c(cc3c(c1)Oc1c(O3)c(c(c(c1C#N)*)*)C#N)[C@]1(c3c([C@]2(C)c2c1cc1c(c2)cc2c(c1)C(CCC2(C)C)(C)C)cc(c(c3)O*)O*)C |  |  |  |  | 358.0 | 166.0 | 5290.0 | 14118.0 | 1289.0 | 5082.0 | 1751.0 | 23648.0 | 11.0 |  | 3.94 | 18.4 | 13.5 | [5 empty] | 4.373794416714731 | 3.243286146083446 | 3.110252917353403 |  | 13.505425471159338 | 18.34600465477114 | 1.130333768495006 | 1.2648178230095364 | 1.1305082706312857 | 1.2635414993613288 | 0.00040188675254355574 | 0.0029345296320032227 | True | False | True | True | True | True | True | True | True | False | True | True | True
S052 | Sheet1 | 54 | PIM-TMN-Trip | c12c(cc3c(c1)Oc1c(O3)c(c(c(c1C#N)*)*)C#N)[C@]1(c3c([C@]2(C)c2c1cc1c(c2)cc2c(c1)C(CCC2(C)C)(C)C)cc(c(c3)O*)O*)C |  |  |  |  | 426.0 | 166.0 | 5420.0 | 14100.0 | 1100.0 | 4620.0 | 1440.0 | 20400.0 | 12.8 |  | 4.2 | 18.5 | 14.2 | [5 empty] | 4.309630167425898 | 3.1583624920952498 | 3.041392685158225 |  | 14.166666666666666 | 18.545454545454547 | 1.1522883443830565 | 1.2671717284030137 | 1.151267675330649 | 1.2682374822676739 | 0.0023474178403755787 | 0.0024570024570025268 | True | False | True | True | True | True | True | True | True | False | True | True | True
S053 | Sheet1 | 55 | PIM-EA-TB | c1(cc2c(cc1*)[C@@]1(c3c([C@]2(CC1)C)cc1c(c3)N(CN(C1)*)C*)C)* |  |  |  |  | 1.0 |  |  | 7760.0 | 525.0 | 2150.0 | 699.0 | 7140.0 | 14.8 | 11.1 | 4.1 | 13.6 | 10.2 | [5 empty] | 3.8536982117761744 | 2.8444771757456815 | 2.720159303405957 |  | 10.214592274678111 | 13.6 | 1.0086001717619175 | 1.1335389083702174 | 1.009221036030493 | 1.1335389083702174 | 0.00143061516452076 | 0.0 | True | False | True | False | True | True | True | True | True | False | True | True | True
S054 | Sheet1 | 56 | PIM-EA-TB | c1(cc2c(cc1*)[C@@]1(c3c([C@]2(CC1)C)cc1c(c3)N(CN(C1)*)C*)C)* |  |  |  |  | 2.0 |  |  | 6155.0 | 370.0 | 1590.0 | 370.0 | 4780.0 | 16.6 | 12.3 | 4.3 | 12.9 | 9.5 | [5 empty] | 3.6794278966121188 | 2.568201724066995 | 2.568201724066995 |  | 12.91891891891892 | 12.91891891891892 | 0.9777236052888477 | 1.110589710299249 | 1.1112261725451238 | 1.1112261725451238 | 0.3598862019914652 | 0.0014665828619317013 | True | False | True | False | True | True | True | True | True | False | True | True | True
S055 | Sheet1 | 57 | PIM-EA-TB | c1(cc2c(cc1*)[C@@]1(c3c([C@]2(CC1)C)cc1c(c3)N(CN(C1)*)C*)C)* |  |  |  |  | 470.0 | 132.0 |  | 8114.0 | 580.0 | 2294.0 | 774.0 | 7696.0 | 23.6 | 20.3 | 5.0 | 14.1 | 12.1 | [5 empty] | 3.8862650590297565 | 2.8887409606828927 | 2.7634279935629373 |  | 9.943152454780362 | 13.26896551724138 | 1.08278537031645 | 1.14921911265538 | 0.997524098346864 | 1.1228370654668194 | 0.17825186324129236 | 0.05893861579848366 | True | False | True | True | True | True | True | True | True | False | True | True | True
S056 | Sheet1 | 58 | PIM-BTrip-TB | c12c(cc3c(c1)N(*)CN3*)[C@]1(c3c([C@]2(C)c2c1cc1c(c2)cccc1)cc(c(c3)*)*)C |  |  |  |  | 1.0 |  |  | 9976.0 | 926.0 | 3292.0 | 1440.0 | 13205.0 | 10.8 | 6.9 | 3.6 | 14.3 | 9.2 | [5 empty] | 4.120738405542943 | 3.1583624920952498 | 2.966610986681934 |  | 9.17013888888889 | 14.260259179265658 | 0.9637878273455552 | 1.1553360374650619 | 0.9623759134476932 | 1.1541274188610084 | 0.0032457729468597834 | 0.0027790783730309663 | True | False | True | False | True | True | True | True | True | False | True | True | True
S057 | Sheet1 | 59 | PIM-BTrip-TB | c12c(cc3c(c1)N(*)CN3*)[C@]1(c3c([C@]2(C)c2c1cc1c(c2)cccc1)cc(c(c3)*)*)C |  |  |  |  | 166.0 |  |  | 4280.0 | 216.0 | 1160.0 | 283.0 | 4147.0 | 19.8 | 15.1 | 5.4 | 19.2 | 14.7 | [5 empty] | 3.617734035364018 | 2.45178643552429 | 2.3344537511509307 |  | 14.653710247349823 | 19.199074074074073 | 1.167317334748176 | 1.2833012287035497 | 1.1659475998397277 | 1.283280284213087 | 0.00314896276531814 | 4.822530864201369e-05 | True | False | True | False | True | True | True | True | True | False | True | True | True
S058 | Sheet1 | 60 | PIM-Trip-TB | c12c(cc3c(c1)N(*)CN3*)[C@]1(c3c([C@]2(C)c2c1cccc2)cc(c(c3)*)*)C |  |  |  | 0.261 | 1.0 |  |  | 8039.0 | 629.0 | 2718.0 | 905.0 | 9709.0 | 12.8 | 8.9 | 4.3 | 15.4 | 10.7 | [5 empty] | 3.9871745010875417 | 2.9566485792052033 | 2.798650645445269 | -0.583359492661719 | 10.72817679558011 | 15.435612082670906 | 1.0293837776852097 | 1.187520720836463 | 1.0305259218823384 | 1.1885238556422728 | 0.0026333453813187327 | 0.0023124729007081304 | True | True | True | False | True | True | True | True | True | True | True | True | True
S059 | Sheet1 | 61 | PIM-Trip-TB | c12c(cc3c(c1)N(*)CN3*)[C@]1(c3c([C@]2(C)c2c1cccc2)cc(c(c3)*)*)C |  |  |  | 0.261 | 100.0 |  |  | 4740.0 | 189.0 | 1073.0 | 218.0 | 3951.0 | 25.1 | 21.7 | 5.7 | 20.9 | 18.1 | [5 empty] | 3.596707029681446 | 2.3384564936046046 | 2.2764618041732443 | -0.583359492661719 | 18.123853211009173 | 20.904761904761905 | 1.2576785748691846 | 1.320146286111054 | 1.2582505360768415 | 1.320245225508202 | 0.0013178569618326969 | 0.0002278423331055752 | True | True | True | False | True | True | True | True | True | True | True | True | True
S060 | Sheet1 | 62 | TB-Ad-Me | c1(cc(cc(c1*)*)[C@@]1(c2cc(c3c(c2)CN(CN3C*)*)C)[C@H]2C[C@@H]3C[C@H](C2)CC[C@H]1C3)C |  |  |  |  | 1.0 |  |  | 1800.0 | 121.0 | 437.0 | 162.0 | 1820.0 | 14.6 | 11.1 | 3.6 | 15.0 | 11.2 | [5 empty] | 3.2600713879850747 | 2.2095150145426308 | 2.0827853703164503 |  | 11.234567901234568 | 15.041322314049587 | 1.0492180226701815 | 1.1760912590556813 | 1.050556373442444 | 1.1772860176686246 | 0.003086419753086497 | 0.0027548209366391537 | True | False | True | False | True | True | True | True | True | False | True | True | True
S061 | Sheet1 | 63 | TB-Ad-Me | c1(cc(cc(c1*)*)[C@@]1(c2cc(c3c(c2)CN(CN3C*)*)C)[C@H]2C[C@@H]3C[C@H](C2)CC[C@H]1C3)C |  |  |  |  | 180.0 |  |  | 745.0 | 33.0 | 154.0 | 41.0 | 635.0 | 22.6 | 18.2 | 4.4 | 19.2 | 15.5 | [5 empty] | 2.8027737252919755 | 1.6127838567197355 | 1.5185139398778875 |  | 15.487804878048781 | 19.242424242424242 | 1.1903316981702914 | 1.2833012287035497 | 1.18998986857224 | 1.2842597854140883 | 0.0007867820613689728 | 0.0022095959595959855 | True | False | True | False | True | True | True | True | True | False | True | True | True
S062 | Sheet1 | 64 | PIM-HPB-2 | c1(c(c(c(c(c1c1ccccc1)c1ccc2c(c1)Oc1c(O2)c(c(c(c1CN)*)*)CN)c1ccccc1)c1ccccc1)c1cc(c(cc1)O*)O*)c1ccccc1 |  |  |  |  | 1.0 |  |  | 1413.0 | 190.0 | 534.0 | 361.0 | 3800.0 | 7.4 | 3.9 | 2.8 | 20.0 | 10.5 | [5 empty] | 3.57978359661681 | 2.5575072019056577 | 2.278753600952829 |  | 10.526315789473685 | 20.0 | 1.021189299069938 | 1.3010299956639813 | 1.0222763947111522 | 1.3010299956639813 | 0.0025062656641604724 | 0.0 | True | False | True | False | True | True | True | True | True | False | True | True | True
S063 | Sheet1 | 65 | PIM-HPB-2 | c1(c(c(c(c(c1c1ccccc1)c1ccc2c(c1)Oc1c(O2)c(c(c(c1CN)*)*)CN)c1ccccc1)c1ccccc1)c1cc(c(cc1)O*)O*)c1ccccc1 |  |  |  |  | 145.0 |  |  | 1000.0 | 107.0 | 340.0 | 192.0 | 2390.0 | 9.3 | 5.2 | 3.2 | 22.3 | 12.4 | [5 empty] | 3.3783979009481375 | 2.2833012287035497 | 2.0293837776852097 |  | 12.447916666666666 | 22.33644859813084 | 1.0934216851622351 | 1.3483048630481607 | 1.095096672244588 | 1.349014123262928 | 0.0038642473118278803 | 0.0016344662838941306 | True | False | True | False | True | True | True | True | True | False | True | True | True
S064 | Sheet1 | 66 | PIM-CH3-HPB | c1(c(c(c(c(c1c1ccc(cc1)C)c1ccc2c(c1)Oc1c(O2)c(c(c(c1CN)*)*)CN)c1ccc(cc1)C)c1ccc(cc1)C)c1cc(c(cc1)O*)O*)c1ccc(cc1)C |  |  |  |  | 1.0 |  |  | 1220.0 | 122.0 | 4.8 | 230.0 | 2620.0 | 1220.0 | 100.0 | 3.3 | 21.5 | 11.4 | [5 empty] | 3.4183012913197452 | 2.361727836017593 | 2.0863598306747484 |  | 11.391304347826088 | 21.475409836065573 | 1.0569048513364727 | 1.3324384599156054 | 1.0565734553021526 | 1.3319414606449973 | 0.000762776506483557 | 0.0011437285550896191 | True | False | True | False | True | True | True | True | True | False | True | True | True
S065 | Sheet1 | 67 | PIM-CH3-HPB | c1(c(c(c(c(c1c1ccc(cc1)C)c1ccc2c(c1)Oc1c(O2)c(c(c(c1CN)*)*)CN)c1ccc(cc1)C)c1ccc(cc1)C)c1cc(c(cc1)O*)O*)c1ccc(cc1)C |  |  |  |  | 147.0 |  |  | 856.0 | 60.0 | 256.0 | 132.0 | 1630.0 | 856.0 | 14.3 | 4.3 | 27.2 | 12.3 | [5 empty] | 3.2121876044039577 | 2.12057393120585 | 1.7781512503836436 |  | 12.348484848484848 | 27.166666666666668 | 1.089905111439398 | 1.4345689040341987 | 1.0916136731981079 | 1.4340363540203143 | 0.003941857600394067 | 0.0012254901960783617 | True | False | True | False | True | True | True | True | True | False | True | True | True
S066 | Sheet1 | 68 | PIM-Br-HPB | c1(c(c(c(c(c1c1ccc(cc1)Br)c1ccc2c(c1)Oc1c(O2)c(c(c(c1CN)*)*)CN)c1ccc(cc1)Br)c1ccc(cc1)Br)c1cc(c(cc1)O*)O*)c1ccc(cc1)Br |  |  |  |  | 1.0 |  |  | 930.0 | 92.0 | 301.0 | 177.0 | 2130.0 | 10.1 | 5.3 | 3.3 | 23.2 | 12.0 | [5 empty] | 3.3283796034387376 | 2.247973266361807 | 1.9637878273455553 |  | 12.033898305084746 | 23.152173913043477 | 1.0791812460476249 | 1.3654879848908996 | 1.080406337076931 | 1.3645917760931825 | 0.0028248587570621395 | 0.0020614692653673525 | True | False | True | False | True | True | True | True | True | False | True | True | True
S067 | Sheet1 | 69 | PIM-Br-HPB | c1(c(c(c(c(c1c1ccc(cc1)Br)c1ccc2c(c1)Oc1c(O2)c(c(c(c1CN)*)*)CN)c1ccc(cc1)Br)c1ccc(cc1)Br)c1cc(c(cc1)O*)O*)c1ccc(cc1)Br |  |  |  |  | 146.0 |  |  | 694.0 | 54.0 | 203.0 | 102.0 | 1430.0 | 12.9 | 6.8 | 3.8 | 26.5 | 14.0 | [5 empty] | 3.155336037465062 | 2.0086001717619175 | 1.7323937598229686 |  | 14.019607843137255 | 26.48148148148148 | 1.146128035678238 | 1.423245873936808 | 1.1467358657031443 | 1.4229422776420932 | 0.0014005602240896309 | 0.0006988120195667565 | True | False | True | False | True | True | True | True | True | False | True | True | True
S068 | Sheet1 | 70 | PIM-CN-HPB | c1(c(c(c(c(c1c1ccc(cc1)CN)c1ccc2c(c1)Oc1c(O2)c(c(c(c1CN)*)*)CN)c1ccc(cc1)CN)c1ccc(cc1)CN)c1cc(c(cc1)O*)O*)c1ccc(cc1)CN |  |  |  |  | 1.0 |  |  | 1200.0 | 123.0 | 386.0 | 212.0 | 2390.0 | 9.8 | 5.7 | 3.1 | 19.4 | 11.3 | [5 empty] | 3.3783979009481375 | 2.326335860928751 | 2.089905111439398 |  | 11.273584905660377 | 19.43089430894309 | 1.0530784434834197 | 1.287801729930226 | 1.0520620400193863 | 1.2884927895087397 | 0.0023376189681083353 | 0.0015924901517056576 | True | False | True | False | True | True | True | True | True | False | True | True | True
S069 | Sheet1 | 71 | PIM-CN-HPB | c1(c(c(c(c(c1c1ccc(cc1)CN)c1ccc2c(c1)Oc1c(O2)c(c(c(c1CN)*)*)CN)c1ccc(cc1)CN)c1ccc(cc1)CN)c1cc(c(cc1)O*)O*)c1ccc(cc1)CN |  |  |  |  | 146.0 |  |  | 734.0 | 52.0 | 205.0 | 93.0 | 1300.0 | 14.1 | 7.9 | 3.9 | 25.0 | 14.0 | [5 empty] | 3.113943352306837 | 1.968482948553935 | 1.7160033436347992 |  | 13.978494623655914 | 25.0 | 1.146128035678238 | 1.3979400086720377 | 1.1454604037529017 | 1.3979400086720377 | 0.0015360983102918574 | 0.0 | True | False | True | False | True | True | True | True | True | False | True | True | True
S070 | Sheet1 | 72 | PIM-PI-12 | c12c(cc3c(c1)[C@@]1(c4c([C@@]3(C)CC1)cc1c(c4)C(=O)N(C1=O)c1c3c(c(cc1C)c1cc(c(c4c1cccc4)*)C)cccc3)C)C(=O)N(C2=O)* |  |  |  | 0.324 | 1.0 |  |  | 4230.0 | 369.0 | 1380.0 | 457.0 | 7340.0 | 11.5 | 9.3 | 3.7 | 19.9 | 16.1 | [5 empty] | 3.8656960599160706 | 2.6599162000698504 | 2.56702636615906 | -0.48945498979338786 | 16.061269146608314 | 19.89159891598916 | 1.2068258760318498 | 1.2988530764097066 | 1.2057798598462204 | 1.2986696937570101 | 0.002405643067806661 | 0.0004221650256702708 | True | True | True | False | True | True | True | True | True | True | True | True | True
S075 | Sheet1 | 77 | 4MTBDA-PMDA | n1(c(=O)c2c(c1=O)cc1c(c2)c(=O)n(c1=O)c1c(c2c(cc1C)N1CN(C2)c2cc(c(c(c2C1)C)*)C)C)* |  |  |  |  | 1.0 |  |  | 3300.0 | 290.0 | 1080.0 | 360.0 | 4460.0 | 11.4 | 9.2 | 3.7 | 15.4 | 12.4 | [5 empty] | 3.649334858712142 | 2.5563025007672873 | 2.462397997898956 |  | 12.38888888888889 | 15.379310344827585 | 1.0934216851622351 | 1.187520720836463 | 1.0930323579448546 | 1.1869368608131858 | 0.0008960573476702476 | 0.0013434841021048665 | True | False | True | False | True | True | True | True | True | False | True | True | True
S076 | Sheet1 | 78 | 4MTBDA-PMDA | n1(c(=O)c2c(c1=O)cc1c(c2)c(=O)n(c1=O)c1c(c2c(cc1C)N1CN(C2)c2cc(c(c(c2C1)C)*)C)C)* |  |  |  |  | 333.0 |  |  | 1531.0 | 990.0 | 394.0 | 114.0 | 1689.0 | 15.5 | 13.4 | 4.0 | 17.1 | 14.8 | [5 empty] | 3.227629649571009 | 2.0569048513364727 | 2.99563519459755 |  | 14.81578947368421 | 1.706060606060606 | 1.1702617153949575 | 1.2329961103921538 | 1.1707247982345361 | 0.23199445497345875 | 0.001066856330014183 | 0.9002303739145844 | True | False | True | False | True | True | True | True | True | False | True | True | True
S077 | Sheet1 | 79 | 4MTBDA-6FDA | N1(C(=O)c2c(C1=O)cc(cc2)C(c1ccc2c(c1)C(=O)N(C2=O)c1c(c2c(cc1C)N1CN(C2)c2cc(c(c(c2C1)C)*)C)C)(C(F)(F)F)C(F)(F)F)* |  |  |  |  | 1.0 |  |  | 1446.0 | 133.0 | 4.8 | 116.0 | 1672.0 | 10.9 | 12.5 | 3.1 | 12.6 | 14.4 | [5 empty] | 3.2232362731029975 | 2.0644579892269186 | 2.123851640967086 |  | 14.413793103448276 | 12.571428571428571 | 1.1583624920952498 | 1.100370545117563 | 1.1587782838760792 | 1.0993846321359118 | 0.0009578544061302392 | 0.0022675736961451165 | True | False | True | False | True | True | True | True | True | False | True | True | True
S078 | Sheet1 | 80 | 4MTBDA-6FDA | N1(C(=O)c2c(C1=O)cc(cc2)C(c1ccc2c(c1)C(=O)N(C2=O)c1c(c2c(cc1C)N1CN(C2)c2cc(c(c(c2C1)C)*)C)C)(C(F)(F)F)C(F)(F)F)* |  |  |  |  | 524.0 |  |  | 964.0 | 62.0 | 229.0 | 60.0 | 1008.0 | 60.0 | 16.1 | 3.7 | 16.3 | 16.8 | [5 empty] | 3.0034605321095067 | 1.7781512503836436 | 1.792391689498254 |  | 16.8 | 16.258064516129032 | 1.2253092817258628 | 1.212187604403958 | 1.2253092817258628 | 1.2110688426112526 | 0.0 | 0.002572729071838569 | True | False | True | False | True | True | True | True | True | False | True | True | True
S080 | Sheet1 | 82 | KAUST-PI-1 | n1(c(=O)c2c(c1=O)cc1c(c2)oc2c(o1)cc1c(c2)[C@]2(c3c([C@@]1(c1c2cccc1)C(C)C)cc1c(c3)oc2c(o1)cc1c(c2)c(=O)n(c1=O)c1c(c(c(c(c1C)C)*)C)C)C(C)C)* |  |  |  |  | 15.0 |  |  | 3983.0 | 107.0 | 627.0 | 105.0 | 2389.0 | 37.2 | 37.9 | 5.9 |  | 22.8 | [5 empty] | 3.378216149749878 | 2.0211892990699383 | 2.0293837776852097 |  | 22.752380952380953 | 22.327102803738317 | 1.3579348470004537 |  | 1.3570268506799399 | 1.3488323720646682 | 0.00208855472013366 |  | True | False | True | False | True | True | True | True | False | False | True | True | True

## co2_n2_subset
﻿sample_id | source_sheet | source_row_excel | membrane_name_raw | smiles_single | smiles_triple | occupied_volume_1 | occupied_volume_2 | ffv | aging_days | thickness_um | p_he_barrer | p_h2_barrer | p_n2_barrer | p_o2_barrer | p_ch4_barrer | p_co2_barrer | sel_h2_n2 | sel_h2_ch4 | sel_o2_n2 | sel_co2_n2 | sel_co2_ch4 | refs_perm | refs_ffv | backbone_family | contortion_unit_family | modification_family | log10_p_co2_barrer | log10_p_ch4_barrer | log10_p_n2_barrer | log10_ffv | sel_co2_ch4_from_perm | sel_co2_n2_from_perm | log10_sel_co2_ch4 | log10_sel_co2_n2 | log10_sel_co2_ch4_from_perm | log10_sel_co2_n2_from_perm | sel_co2_ch4_rel_error | sel_co2_n2_rel_error | has_smiles | has_ffv | has_aging | has_thickness | has_co2_perm | has_ch4_perm | has_n2_perm | has_co2_ch4_sel | has_co2_n2_sel | eligible_ffv_pilot | eligible_co2_main | eligible_co2_ch4_pair | eligible_co2_n2_pair
S001 | Sheet1 | 3 | COOH-PIM-1 | O=C(O)c1c2c(Oc3c(cc4[C@@]5(c6cc(c(cc6C(C5)(C)C)O*)O*)C(Cc4c3)(C)C)O2)c(c(c1*)*)C(=O)O |  | 14602.37 | 35196.99 |  | 0.0 |  | 153.0 | 408.0 | 24.0 | 110.0 |  | 620.0 |  |  | 4.6 | 26.0 |  | [S34] |  |  |  |  | 2.792391689498254 |  | 1.380211241711606 |  |  | 25.833333333333332 |  | 1.414973347970818 |  | 1.4121804477866478 |  | 0.006410256410256456 | True | False | True | False | True | False | True | False | True | False | True | False | True
S002 | Sheet1 | 4 | COOH-PIM-1 | O=C(O)c1c2c(Oc3c(cc4[C@@]5(c6cc(c(cc6C(C5)(C)C)O*)O*)C(Cc4c3)(C)C)O2)c(c(c1*)*)C(=O)O |  | 14602.37 | 35196.99 |  | 15.0 |  |  | 90.53 | 1.8 | 9.8 | 3.82 | 96.43 |  |  | 5.4 | 53.6 | 25.2 | [S25] |  |  |  |  | 1.9842121667614339 | 0.5820633629117087 | 0.25527250510330607 |  | 25.2434554973822 | 53.57222222222222 | 1.4014005407815442 | 1.72916478969277 | 1.4021488038497252 | 1.7289396616581278 | 0.0017244244992936906 | 0.0005182421227197493 | True | False | True | False | True | True | True | True | True | False | True | True | True
S004 | Sheet1 | 6 | Thio−PIM-1 | c1(c(cc2c(c1)C(C[C@]12C(Cc2c1cc1c(c2)Oc2c(O1)c(c(c(c2C(=S)N)*)*)C(=S)N)(C)C)(C)C)O*)O* |  |  |  |  | 0.0 |  | 270.0 | 610.0 | 37.0 | 140.0 | 56.0 | 1120.0 |  |  | 3.8 | 30.0 | 20.0 | [S106] |  |  |  |  | 3.0492180226701815 | 1.7481880270062005 | 1.568201724066995 |  | 20.0 | 30.27027027027027 | 1.3010299956639813 | 1.4771212547196624 | 1.3010299956639813 | 1.4810162986031865 | 0.0 | 0.009009009009009005 | True | False | True | False | True | True | True | True | True | False | True | True | True
S005 | Sheet1 | 7 | AO−PIM-1 | c1(c(cc2c(c1)C(C[C@]12C(Cc2c1cc1c(c2)Oc2c(O1)c(c(c(c2/C(=N/O)/[N+](=O)[O-])*)*)/C(=N/O)/[N+](=O)[O-])(C)C)(C)C)O*)O* |  |  |  | 0.26 | 0.0 |  | 412.0 | 912.0 | 33.0 | 147.0 | 34.0 | 1153.0 |  |  | 4.5 | 35.0 | 34.0 | [S14] |  |  |  |  | 3.061829307294699 | 1.5314789170422551 | 1.5185139398778875 | -0.585026652029182 | 33.911764705882355 | 34.93939393939394 | 1.5314789170422551 | 1.5440680443502757 | 1.530350390252444 | 1.5433153674168114 | 0.0025951557093424993 | 0.0017316017316017808 | True | True | True | False | True | True | True | True | True | True | True | True | True
S006 | Sheet1 | 8 | PIM-1-M | c1(c(cc2c(c1C)C(C[C@]12C(Cc2c1cc1c(c2C)Oc2c(O1)c(c(c(c2CN)*)*)CN)(C)C)(C)C)O*)O* |  |  |  | 0.337 | 0.0 |  |  | 3710.0 | 850.0 | 2180.0 | 1525.0 | 14180.0 |  |  | 2.6 | 17.0 | 9.0 | [S107] |  |  |  |  | 4.151676230847047 | 3.1832698436828046 | 2.929418925714293 | -0.47237009912866135 | 9.298360655737705 | 16.68235294117647 | 0.9542425094393249 | 1.2304489213782739 | 0.9684063871642431 | 1.222257305132755 | 0.033151183970856084 | 0.01868512110726637 | True | True | True | False | True | True | True | True | True | True | True | True | True
S007 | Sheet1 | 9 | PIM-1-MBr | c1(c(cc2c(c1CBr)C(C[C@]12C(Cc2c1cc1c(c2CBr)Oc2c(O1)c(c(c(c2CN)*)*)CN)(C)C)(C)C)O*)O* |  |  |  |  | 0.0 |  |  | 1300.0 | 115.0 | 480.0 | 185.0 | 3200.0 |  |  |  | 27.0 | 17.0 | [S107] |  |  |  |  | 3.505149978319906 | 2.2671717284030137 | 2.060697840353612 |  | 17.2972972972973 | 27.82608695652174 | 1.2304489213782739 | 1.4313637641589874 | 1.237978249916892 | 1.4444521379662942 | 0.01748807631160578 | 0.03059581320450883 | True | False | True | False | True | True | True | True | True | False | True | True | True
S008 | Sheet1 | 10 | Brominated vinylated PIM-1 | C(=C\Br)(\Br)/c1c(c(cc2c1C(C[C@]12C(Cc2c1cc1c(c2/C(=C/Br)/Br)Oc2c(O1)c(c(c(c2CN)*)*)CN)(C)C)(C)C)O*)O* |  |  |  | 0.238 | 0.0 |  |  | 675.0 | 90.0 | 305.0 | 130.0 | 1890.0 |  |  |  | 21.0 | 15.0 | [S107] |  |  |  |  | 3.2764618041732443 | 2.113943352306837 | 1.954242509439325 | -0.623423042943488 | 14.538461538461538 | 21.0 | 1.1760912590556813 | 1.3222192947339193 | 1.1625184518664073 | 1.3222192947339193 | 0.030769230769230778 | 0.0 | True | True | True | False | True | True | True | True | True | True | True | True | True
S009 | Sheet1 | 11 | Thiophenated vinylated PIM-1 | C(CSc1ccccc1)c1c(c(cc2c1C(C[C@]12C(Cc2c1cc1c(c2CCSc2ccccc2)Oc2c(O1)c(c(c(c2CN)*)*)CN)(C)C)(C)C)O*)O* |  |  |  | 0.238 | 0.0 |  |  | 775.0 | 70.0 | 234.0 | 125.0 | 1735.0 |  |  |  | 25.0 | 14.0 | [S107] |  |  |  |  | 3.2392994791268923 | 2.0969100130080562 | 1.845098040014257 | -0.623423042943488 | 13.88 | 24.785714285714285 | 1.146128035678238 | 1.3979400086720377 | 1.142389466118836 | 1.3942014391126356 | 0.008571428571428516 | 0.008571428571428612 | True | True | True | False | True | True | True | True | True | True | True | True | True
S010 | Sheet1 | 12 | Vinylated PIM-1 | c1(c(cc2c(c1C=C)C(C[C@]12C(Cc2c1cc1c(c2C=C)Oc2c(O1)c(c(c(c2CN)*)*)CN)(C)C)(C)C)O*)O* |  |  |  | 0.268 | 0.0 |  |  | 1080.0 | 130.0 | 410.0 | 260.0 | 3240.0 |  |  |  | 26.0 | 12.0 | [S107] |  |  |  |  | 3.510545010206612 | 2.4149733479708178 | 2.113943352306837 | -0.5718652059712112 | 12.461538461538462 | 24.923076923076923 | 1.0791812460476249 | 1.414973347970818 | 1.0955716622357943 | 1.3966016578997753 | 0.03846153846153847 | 0.041420118343195256 | True | True | True | False | True | True | True | True | True | True | True | True | True
S011 | Sheet1 | 13 | Adamantane-AO-PIM-1 | c1(c(cc2c(c1)C(C[C@]12C(Cc2c1cc1c(c2)Oc2c(O1)c(c(c(c2C(N)=NOC(=O)[C@@]12C[C@H]3C[C@@H](C1)C[C@H](C3)C2)*)*)C(N)=NOC(=O)[C@@]12C[C@H]3C[C@@H](C1)C[C@H](C3)C2)(C)C)(C)C)O*)O* |  |  |  |  | 0.0 |  |  | 1360.3 | 79.5 | 366.5 | 82.5 | 2483.6 |  |  |  | 31.2 | 30.1 | [S61] |  |  |  |  | 3.3950816511739457 | 1.916453948549925 | 1.9003671286564703 |  | 30.104242424242422 | 31.240251572327043 | 1.4785664955938433 | 1.4941545940184429 | 1.4786277026240204 | 1.4947145225174754 | 0.0001409443269907104 | 0.0012901144976616673 | True | False | True | False | True | True | True | True | True | False | True | True | True
S012 | Sheet1 | 14 | PIM-1-SO3H | c1c2CC([C@@](c3cc(c(c(c3C(C)C)S(O)(=O)=O)O*)O*)(C)c2cc2c1Oc1c(O2)c(c(c(c1C#N)*)*)C#N)(C)C |  |  |  |  | 0.0 |  |  | 2607.0 | 53.0 | 324.0 | 35.0 | 1388.0 | 49.0 | 74.5 | 6.11 | 26.2 | 39.7 | [S75] |  |  |  |  | 3.142389466118836 | 1.5440680443502757 | 1.724275869600789 |  | 39.65714285714286 | 26.18867924528302 | 1.5987905067631152 | 1.4183012913197455 | 1.5983214217685604 | 1.4181135965180471 | 0.0010795250089960825 | 0.0004320898746938939 | True | False | True | False | True | True | True | True | True | False | True | True | True
S013 | Sheet1 | 15 | PIM-1-SO3H | c1c2CC([C@@](c3cc(c(c(c3C(C)C)S(O)(=O)=O)O*)O*)(C)c2cc2c1Oc1c(O2)c(c(c(c1C#N)*)*)C#N)(C)C |  |  |  |  | 7.0 |  |  | 1670.0 | 17.0 | 123.0 | 11.4 | 624.0 | 92.0 | 146.0 | 7.13 |  | 54.7 | https://doi.org/10.1016/j.memsci.2021.119440 |  |  |  |  | 2.795184589682424 | 1.0569048513364727 | 1.2304489213782739 |  | 54.73684210526316 | 36.705882352941174 | 1.737987326333431 |  | 1.7382797383459514 | 1.56473566830415 | 0.0006735302607523707 |  | True | False | True | False | True | True | True | True | False | False | True | True | True
S014 | Sheet1 | 16 | PIM-1-SO3H | c1c2CC([C@@](c3cc(c(c(c3C(C)C)S(O)(=O)=O)O*)O*)(C)c2cc2c1Oc1c(O2)c(c(c(c1C#N)*)*)C#N)(C)C |  |  |  |  | 60.0 |  |  | 1077.0 | 8.6 | 73.4 | 5.6 | 361.0 | 125.0 | 192.0 | 8.53 |  | 64.5 | https://doi.org/10.1016/j.memsci.2021.119440 |  |  |  |  | 2.5575072019056577 | 0.7481880270062004 | 0.9344984512435677 |  | 64.46428571428572 | 41.97674418604651 | 1.8095597146352678 |  | 1.8093191748994575 | 1.6230087506620903 | 0.0005537098560353115 |  | True | False | True | False | True | True | True | True | False | False | True | True | True
S015 | Sheet1 | 17 | PIM-1-Py | C(N1CCCC1)c1c(c(cc2c1C(C[C@]12C(Cc2c1cc1c(c2CN2CCCC2)Oc2c(O1)c(c(c(c2CN)*)*)CN)(C)C)(C)C)O*)O* |  |  |  |  | 0.0 |  |  | 556.7 | 36.7 | 127.4 |  | 768.5 |  |  |  | 20.9 | 17.5 | [S97] |  |  |  |  | 2.885643871835764 |  | 1.5646660642520893 |  |  | 20.940054495912804 | 1.2430380486862944 | 1.320146286111054 |  | 1.3209778075836744 |  | 0.0019164830580289723 | True | False | True | False | True | False | True | True | True | False | True | False | True
S016 | Sheet1 | 18 | PIM-1-MePy | N1(CC[C@@H](CC1)C)c1c2CC([C@]3(c4cc(c(c(c4C(C3)(C)C)N3CC[C@@H](CC3)C)O*)O*)c2cc2c1Oc1c(O2)c(c(c(c1CN)*)*)CN)(C)C |  |  |  |  | 0.0 |  |  | 272.5 | 13.6 | 53.4 |  | 295.1 |  |  |  | 21.8 | 15.0 | [S97] |  |  |  |  | 2.4699692094999595 |  | 1.1335389083702174 |  |  | 21.698529411764707 | 1.1760912590556813 | 1.3384564936046048 |  | 1.336430301129742 |  | 0.004654614139233679 | True | False | True | False | True | False | True | True | True | False | True | False | True
S020 | Sheet1 | 22 | PIM-Btrip | c12c(cc3c(c1)Oc1c(O3)c(c(c(c1C#N)*)*)C#N)[C@]1(c3c([C@]2(C)c2c1cc1c(c2)cccc1)cc(c(c3)O*)O*)C |  |  |  |  | 0.0 | 160.0 | 4540.0 | 12100.0 | 1190.0 | 4330.0 | 1690.0 | 21500.0 | 10.2 |  | 3.6 | 18.1 | 12.7 | https://doi.org/10.1016/j.coche.2021.100755 |  |  |  |  | 4.332438459915605 | 3.2278867046136734 | 3.0755469613925306 |  | 12.721893491124261 | 18.067226890756302 | 1.1038037209559568 | 1.2576785748691846 | 1.1045517553019317 | 1.2568914985230746 | 0.0017238969389182398 | 0.0018106690189889025 | True | False | True | True | True | True | True | True | True | False | True | True | True
S021 | Sheet1 | 23 | PIM-Btrip | c12c(cc3c(c1)Oc1c(O3)c(c(c(c1C#N)*)*)C#N)[C@]1(c3c([C@]2(C)c2c1cc1c(c2)cccc1)cc(c(c3)O*)O*)C |  |  |  |  | 130.0 | 160.0 | 3110.0 | 8440.0 | 522.0 | 2570.0 | 570.0 | 13200.0 | 16.2 |  | 4.9 | 25.3 | 23.2 | https://doi.org/10.1016/j.coche.2021.100755 |  |  |  |  | 4.12057393120585 | 2.7558748556724915 | 2.717670503002262 |  | 23.157894736842106 | 25.28735632183908 | 1.3654879848908996 | 1.403120521175818 | 1.3646990755333586 | 1.4029034282035877 | 0.0018148820326678056 | 0.0004997501249375513 | True | False | True | True | True | True | True | True | True | False | True | True | True
S022 | Sheet1 | 24 | PIM-Btrip | c12c(cc3c(c1)Oc1c(O3)c(c(c(c1C#N)*)*)C#N)[C@]1(c3c([C@]2(C)c2c1cc1c(c2)cccc1)cc(c(c3)O*)O*)C |  |  |  |  | 718.0 | 160.0 | 2150.0 | 4820.0 | 112.0 | 838.0 | 113.0 | 3770.0 | 43.2 |  | 7.5 | 33.8 | 33.5 | https://doi.org/10.1016/j.coche.2021.100755 |  |  |  |  | 3.576341350205793 | 2.0530784434834195 | 2.0492180226701815 |  | 33.36283185840708 | 33.660714285714285 | 1.5250448070368452 | 1.5289167002776547 | 1.523262906722373 | 1.5271233275356113 | 0.004094571390833526 | 0.004120879120879067 | True | False | True | True | True | True | True | True | True | False | True | True | True
S023 | Sheet1 | 25 | PIM-Btrip | c12c(cc3c(c1)Oc1c(O3)c(c(c(c1C#N)*)*)C#N)[C@]1(c3c([C@]2(C)c2c1cc1c(c2)cccc1)cc(c(c3)O*)O*)C |  |  |  |  | 253.0 | 160.0 | 3400.0 | 8930.0 | 401.0 | 2170.0 | 411.0 | 10700.0 | 22.3 |  | 5.41 | 26.7 | 26.0 | https://doi.org/10.1016/j.coche.2021.100755 |  |  |  |  | 4.02938377768521 | 2.6138418218760693 | 2.603144372620182 |  | 26.034063260340634 | 26.683291770573565 | 1.414973347970818 | 1.4265112613645752 | 1.4155419558091404 | 1.4262394050650273 | 0.0013101253977166967 | 0.000625776383012535 | True | False | True | True | True | True | True | True | True | False | True | True | True
S024 | Sheet1 | 26 | PIM-Btrip | c12c(cc3c(c1)Oc1c(O3)c(c(c(c1C#N)*)*)C#N)[C@]1(c3c([C@]2(C)c2c1cc1c(c2)cccc1)cc(c(c3)O*)O*)C |  |  |  |  | 365.0 | 160.0 | 2810.0 | 7160.0 | 280.0 | 1580.0 | 282.0 | 8020.0 | 25.6 |  | 5.65 | 28.6 | 28.4 | https://doi.org/10.1016/j.coche.2021.100755 |  |  |  |  | 3.9041743682841634 | 2.450249108319361 | 2.4471580313422194 |  | 28.43971631205674 | 28.642857142857142 | 1.4533183400470377 | 1.4563660331290431 | 1.4539252599648025 | 1.4570163369419442 | 0.0013984616921387278 | 0.001498501498501431 | True | False | True | True | True | True | True | True | True | False | True | True | True
S025 | Sheet1 | 27 | PIM-Btrip | c12c(cc3c(c1)Oc1c(O3)c(c(c(c1C#N)*)*)C#N)[C@]1(c3c([C@]2(C)c2c1cc1c(c2)cccc1)cc(c(c3)O*)O*)C |  |  |  |  | 490.0 | 160.0 | 2650.0 | 6380.0 | 795.0 | 1240.0 | 203.0 | 6060.0 | 32.6 |  | 6.34 | 31.0 | 29.9 | https://doi.org/10.1016/j.coche.2021.100755 |  |  |  |  | 3.782472624166286 | 2.307496037913213 | 2.9003671286564705 |  | 29.852216748768473 | 7.622641509433962 | 1.4756711883244296 | 1.4913616938342726 | 1.4749765862530733 | 0.8821054955098159 | 0.0015981020478770993 | 0.7541083384053561 | True | False | True | True | True | True | True | True | True | False | True | True | True
S026 | Sheet1 | 28 | PIM-Btrip | c12c(cc3c(c1)Oc1c(O3)c(c(c(c1C#N)*)*)C#N)[C@]1(c3c([C@]2(C)c2c1cc1c(c2)cccc1)cc(c(c3)O*)O*)C |  |  |  |  | 633.0 | 160.0 | 2180.0 | 5100.0 | 127.0 | 935.0 | 130.0 | 4350.0 | 40.1 |  | 7.36 | 34.2 | 33.5 | https://doi.org/10.1016/j.coche.2021.100755 |  |  |  |  | 3.6384892569546374 | 2.113943352306837 | 2.103803720955957 |  | 33.46153846153846 | 34.25196850393701 | 1.5250448070368452 | 1.534026106056135 | 1.5245459046478005 | 1.5346855359986804 | 0.001148105625717615 | 0.001519546898742824 | True | False | True | True | True | True | True | True | True | False | True | True | True
S027 | Sheet1 | 29 | PIM-Btrip | c12c(cc3c(c1)Oc1c(O3)c(c(c(c1C#N)*)*)C#N)[C@]1(c3c([C@]2(C)c2c1cc1c(c2)cccc1)cc(c(c3)O*)O*)C |  |  |  |  | 0.0 | 64.0 | 3960.0 | 9430.0 | 339.0 | 1800.0 | 412.0 | 9200.0 | 27.8 |  | 5.31 | 27.1 | 22.3 | https://doi.org/10.1016/j.coche.2021.100755 |  |  |  |  | 3.963787827345555 | 2.6148972160331345 | 2.530199698203082 |  | 22.33009708737864 | 27.13864306784661 | 1.3483048630481607 | 1.4329692908744058 | 1.3488906113124206 | 1.433588129142473 | 0.0013496451739300013 | 0.0014259434629744273 | True | False | True | True | True | True | True | True | True | False | True | True | True
S028 | Sheet1 | 30 | PIM-Btrip | c12c(cc3c(c1)Oc1c(O3)c(c(c(c1C#N)*)*)C#N)[C@]1(c3c([C@]2(C)c2c1cc1c(c2)cccc1)cc(c(c3)O*)O*)C |  |  |  |  | 120.0 | 64.0 | 3020.0 | 7180.0 | 200.0 | 1160.0 | 237.0 | 6040.0 | 35.8 |  | 5.79 | 30.2 | 25.5 | https://doi.org/10.1016/j.coche.2021.100755 |  |  |  |  | 3.7810369386211318 | 2.374748346010104 | 2.3010299956639813 |  | 25.485232067510548 | 30.2 | 1.4065401804339552 | 1.4800069429571505 | 1.406288592611028 | 1.4800069429571505 | 0.0005791346074294843 | 0.0 | True | False | True | True | True | True | True | True | True | False | True | True | True
S029 | Sheet1 | 31 | PIM-Btrip | c12c(cc3c(c1)Oc1c(O3)c(c(c(c1C#N)*)*)C#N)[C@]1(c3c([C@]2(C)c2c1cc1c(c2)cccc1)cc(c(c3)O*)O*)C |  |  |  |  | 253.0 | 64.0 | 3490.0 | 8080.0 | 190.0 | 1143.0 | 225.0 | 5990.0 | 42.5 |  | 6.01 | 31.5 | 26.6 | https://doi.org/10.1016/j.coche.2021.100755 |  |  |  |  | 3.7774268223893115 | 2.3521825181113627 | 2.278753600952829 |  | 26.622222222222224 | 31.526315789473685 | 1.424881636631067 | 1.4983105537896004 | 1.425244304277949 | 1.4986732214364824 | 0.000835421888053464 | 0.0008354218880534907 | True | False | True | True | True | True | True | True | True | False | True | True | True
S030 | Sheet1 | 32 | PIM-Btrip | c12c(cc3c(c1)Oc1c(O3)c(c(c(c1C#N)*)*)C#N)[C@]1(c3c([C@]2(C)c2c1cc1c(c2)cccc1)cc(c(c3)O*)O*)C |  |  |  |  | 371.0 | 64.0 | 3620.0 | 7730.0 | 154.0 | 997.0 | 163.0 | 5150.0 | 50.2 |  | 6.47 | 33.4 | 31.6 | https://doi.org/10.1016/j.coche.2021.100755 |  |  |  |  | 3.711807229041191 | 2.2121876044039577 | 2.187520720836463 |  | 31.595092024539877 | 33.44155844155844 | 1.4996870826184039 | 1.5237464668115646 | 1.4996196246372333 | 1.5242865082047279 | 0.00015531567911786226 | 0.0012442647173186632 | True | False | True | True | True | True | True | True | True | False | True | True | True
S031 | Sheet1 | 33 | PIM-DM-Btrip | c12c(cc3c(c1)Oc1c(O3)c(c(c(c1C#N)*)*)C#N)[C@]1(c3c([C@]2(C)c2c1cc1c(c2)cc(c(c1)C)C)cc(c(c3)O*)O*)C |  |  |  |  | 0.0 | 114.0 | 4000.0 | 11400.0 | 1020.0 | 3950.0 | 1570.0 | 22000.0 | 11.3 |  | 3.9 | 21.8 | 14.0 | https://doi.org/10.1016/j.coche.2021.100755 |  |  |  |  | 4.342422680822207 | 3.1958996524092336 | 3.0086001717619175 |  | 14.012738853503185 | 21.568627450980394 | 1.146128035678238 | 1.3384564936046048 | 1.1465230284129726 | 1.3338225090602887 | 0.0009099181073703681 | 0.010613419679798487 | True | False | True | True | True | True | True | True | True | False | True | True | True
S032 | Sheet1 | 34 | PIM-DTFM-Btrip | C(F)(F)(F)c1c2cc3[C@]4(c5c(cc6c(c5)Oc5c(O6)c(c(c(c5C#N)*)*)C#N)[C@@](c5c4cc(c(c5)O*)O*)(C)c3cc2cc(c1)C(F)(F)F)C |  |  |  |  | 0.0 | 112.0 | 5860.0 | 14700.0 | 3000.0 | 7770.0 | 4340.0 | 42600.0 | 4.9 |  | 2.59 | 14.2 | 9.82 | https://doi.org/10.1016/j.coche.2021.100755 |  |  |  |  | 4.629409599102719 | 3.637489729512511 | 3.4771212547196626 |  | 9.815668202764977 | 14.2 | 0.9921114877869497 | 1.1522883443830565 | 0.9919198695902082 | 1.1522883443830565 | 0.0004411198813669466 | 0.0 | True | False | True | True | True | True | True | True | True | False | True | True | True
S033 | Sheet1 | 35 | PIM-DTFM-Btrip | C(F)(F)(F)c1c2cc3[C@]4(c5c(cc6c(c5)Oc5c(O6)c(c(c(c5C#N)*)*)C#N)[C@@](c5c4cc(c(c5)O*)O*)(C)c3cc2cc(c1)C(F)(F)F)C |  |  |  |  | 119.0 | 112.0 | 4690.0 | 11300.0 | 1800.0 | 5410.0 | 2150.0 | 29000.0 | 6.28 |  | 3.01 | 16.1 | 13.5 | https://doi.org/10.1016/j.coche.2021.100755 |  |  |  |  | 4.4623979978989565 | 3.3324384599156054 | 3.255272505103306 |  | 13.488372093023257 | 16.11111111111111 | 1.130333768495006 | 1.2068258760318498 | 1.1299595379833507 | 1.20712549279565 | 0.0008613264427217273 | 0.0006901311249136208 | True | False | True | True | True | True | True | True | True | False | True | True | True
S034 | Sheet1 | 36 | PIM-DTFM-Btrip | C(F)(F)(F)c1c2cc3[C@]4(c5c(cc6c(c5)Oc5c(O6)c(c(c(c5C#N)*)*)C#N)[C@@](c5c4cc(c(c5)O*)O*)(C)c3cc2cc(c1)C(F)(F)F)C |  |  |  |  | 366.0 | 112.0 | 4590.0 | 10700.0 | 1300.0 | 4460.0 | 1390.0 | 22900.0 | 8.23 |  | 3.41 | 17.5 | 16.4 | https://doi.org/10.1016/j.coche.2021.100755 |  |  |  |  | 4.359835482339888 | 3.143014800254095 | 3.113943352306837 |  | 16.47482014388489 | 17.615384615384617 | 1.2148438480476977 | 1.2430380486862944 | 1.216820682085793 | 1.2458921300330512 | 0.004562203895420265 | 0.0065934065934066715 | True | False | True | True | True | True | True | True | True | False | True | True | True
S035 | Sheet1 | 37 | PIM-DTFM-Btrip | C(F)(F)(F)c1c2cc3[C@]4(c5c(cc6c(c5)Oc5c(O6)c(c(c(c5C#N)*)*)C#N)[C@@](c5c4cc(c(c5)O*)O*)(C)c3cc2cc(c1)C(F)(F)F)C |  |  |  |  | 490.0 | 112.0 | 4770.0 | 10400.0 | 864.0 | 3490.0 | 890.0 | 16900.0 | 12.1 |  | 4.04 | 19.6 | 19.0 | https://doi.org/10.1016/j.coche.2021.100755 |  |  |  |  | 4.227886704613674 | 2.949390006644913 | 2.936513742478893 |  | 18.98876404494382 | 19.560185185185187 | 1.2787536009528289 | 1.2922560713564761 | 1.2784966979687609 | 1.2913729621347803 | 0.0005913660555883757 | 0.002031368102796659 | True | False | True | True | True | True | True | True | True | False | True | True | True
S036 | Sheet1 | 38 | PIM-DTFM-Btrip | C(F)(F)(F)c1c2cc3[C@]4(c5c(cc6c(c5)Oc5c(O6)c(c(c(c5C#N)*)*)C#N)[C@@](c5c4cc(c(c5)O*)O*)(C)c3cc2cc(c1)C(F)(F)F)C |  |  |  |  | 636.0 | 112.0 | 4730.0 | 10200.0 | 741.0 | 3170.0 | 728.0 | 14800.0 | 13.8 |  | 4.27 | 20.0 | 20.3 | https://doi.org/10.1016/j.coche.2021.100755 |  |  |  |  | 4.1702617153949575 | 2.862131379313037 | 2.869818207979328 |  | 20.32967032967033 | 19.973009446693656 | 1.307496037913213 | 1.3010299956639813 | 1.30813033608192 | 1.300443507415629 | 0.001461592594597428 | 0.0013495276653172183 | True | False | True | True | True | True | True | True | True | False | True | True | True
S037 | Sheet1 | 39 | PIM-HMI-Trip | c12c(cc3c(c1)Oc1c(O3)c(c(c(c1C#N)*)*)C#N)[C@]1(c3c([C@]2(C)c2c1cc1c(c2)cc2c(c1)C(C(C2(C)C)(C)C)(C)C)cc(c(c3)O*)O*)C |  |  |  |  | 0.0 | 135.0 | 5700.0 | 16600.0 | 2560.0 | 8540.0 | 4870.0 | 44200.0 | 6.48 |  | 3.34 | 17.3 | 9.08 | https://doi.org/10.1016/j.coche.2021.100755 |  |  |  |  | 4.645422269349092 | 3.6875289612146345 | 3.4082399653118496 |  | 9.075975359342916 | 17.265625 | 0.9580858485210851 | 1.2380461031287955 | 0.9578933081344576 | 1.2371823040372423 | 0.00044324236311498653 | 0.0019869942196532203 | True | False | True | True | True | True | True | True | True | False | True | True | True
S038 | Sheet1 | 40 | PIM-HMI-Trip | c12c(cc3c(c1)Oc1c(O3)c(c(c(c1C#N)*)*)C#N)[C@]1(c3c([C@]2(C)c2c1cc1c(c2)cc2c(c1)C(C(C2(C)C)(C)C)(C)C)cc(c(c3)O*)O*)C |  |  |  |  | 1.0 | 135.0 | 6500.0 | 18400.0 | 2120.0 | 7380.0 | 3990.0 | 39000.0 | 8.95 |  | 3.49 | 18.6 | 9.94 | https://doi.org/10.1016/j.coche.2021.100755 |  |  |  |  | 4.5910646070264995 | 3.6009728956867484 | 3.326335860928751 |  | 9.774436090225564 | 18.39622641509434 | 0.9973863843973133 | 1.2695129442179163 | 0.9900917113397509 | 1.2647287460977479 | 0.016656328951150497 | 0.010955569080949551 | True | False | True | True | True | True | True | True | True | False | True | True | True
S039 | Sheet1 | 41 | PIM-HMI-Trip | c12c(cc3c(c1)Oc1c(O3)c(c(c(c1C#N)*)*)C#N)[C@]1(c3c([C@]2(C)c2c1cc1c(c2)cc2c(c1)C(C(C2(C)C)(C)C)(C)C)cc(c(c3)O*)O*)C |  |  |  |  | 120.0 | 135.0 | 4240.0 | 11800.0 | 1440.0 | 5180.0 | 2150.0 | 26900.0 | 8.19 |  | 3.6 | 18.7 | 12.5 | https://doi.org/10.1016/j.coche.2021.100755 |  |  |  |  | 4.429752280002408 | 3.3324384599156054 | 3.1583624920952498 |  | 12.511627906976743 | 18.680555555555557 | 1.0969100130080565 | 1.271841606536499 | 1.0973138200868027 | 1.2713897879071583 | 0.0009302325581394654 | 0.0010398098633391526 | True | False | True | True | True | True | True | True | True | False | True | True | True
S040 | Sheet1 | 42 | PIM-HMI-Trip | c12c(cc3c(c1)Oc1c(O3)c(c(c(c1C#N)*)*)C#N)[C@]1(c3c([C@]2(C)c2c1cc1c(c2)cc2c(c1)C(C(C2(C)C)(C)C)(C)C)cc(c(c3)O*)O*)C |  |  |  |  | 253.0 | 135.0 | 3960.0 | 10700.0 | 972.0 | 3930.0 | 1220.0 | 18900.0 | 11.0 |  | 4.04 | 19.5 | 15.6 | https://doi.org/10.1016/j.coche.2021.100755 |  |  |  |  | 4.276461804173244 | 3.0863598306747484 | 2.9876662649262746 |  | 15.491803278688524 | 19.444444444444443 | 1.1931245983544616 | 1.290034611362518 | 1.190101973498496 | 1.2887955392469694 | 0.006935687263556144 | 0.00284900284900293 | True | False | True | True | True | True | True | True | True | False | True | True | True
S041 | Sheet1 | 43 | PIM-HMI-Trip | c12c(cc3c(c1)Oc1c(O3)c(c(c(c1C#N)*)*)C#N)[C@]1(c3c([C@]2(C)c2c1cc1c(c2)cc2c(c1)C(C(C2(C)C)(C)C)(C)C)cc(c(c3)O*)O*)C |  |  |  |  | 358.0 | 135.0 | 4245.0 | 11141.0 | 907.0 | 3760.0 | 1083.0 | 17404.0 | 12.3 |  | 4.15 | 19.2 | 16.1 | https://doi.org/10.1016/j.coche.2021.100755 |  |  |  |  | 4.24064907462068 | 3.0346284566253203 | 2.957607287060095 |  | 16.07017543859649 | 19.18853362734289 | 1.2068258760318498 | 1.2833012287035497 | 1.206020617995359 | 1.2830417875605842 | 0.0018524572300317856 | 0.0005972069092245273 | True | False | True | True | True | True | True | True | True | False | True | True | True
S042 | Sheet1 | 44 | PIM-HMI-Trip | c12c(cc3c(c1)Oc1c(O3)c(c(c(c1C#N)*)*)C#N)[C@]1(c3c([C@]2(C)c2c1cc1c(c2)cc2c(c1)C(C(C2(C)C)(C)C)(C)C)cc(c(c3)O*)O*)C |  |  |  |  | 426.0 | 135.0 | 4150.0 | 11000.0 | 804.0 | 3580.0 | 967.0 | 16400.0 | 13.7 |  | 4.45 | 20.4 | 16.9 | https://doi.org/10.1016/j.coche.2021.100755 |  |  |  |  | 4.214843848047698 | 2.9854264740830017 | 2.905256048748451 |  | 16.959669079627716 | 20.398009950248756 | 1.2278867046136734 | 1.3096301674258988 | 1.2294173739646963 | 1.3095877992992466 | 0.0035307147708708454 | 9.755145839423507e-05 | True | False | True | True | True | True | True | True | True | False | True | True | True
S043 | Sheet1 | 45 | PIM-TFM-Btrip | c12c(cc3c(c1)Oc1c(O3)c(c(c(c1C#N)*)*)C#N)[C@]1(c3c([C@]2(C)c2c1cc1c(c2)cc(cc1)C(*)(*)*)cc(c(c3)O*)O*)C |  |  |  |  | 0.0 | 176.0 | 5150.0 | 13600.0 | 1830.0 | 6210.0 | 2280.0 | 33700.0 | 7.43 |  | 3.39 | 18.4 | 14.8 | https://doi.org/10.1016/j.coche.2021.100755 |  |  |  |  | 4.5276299008713385 | 3.357934847000454 | 3.2624510897304293 |  | 14.780701754385966 | 18.415300546448087 | 1.1702617153949575 | 1.2648178230095364 | 1.1696950538708848 | 1.2651788111409092 | 0.0013039355144618193 | 0.0008315514373961101 | True | False | True | True | True | True | True | True | True | False | True | True | True
S044 | Sheet1 | 46 | PIM-TFM-Btrip | c12c(cc3c(c1)Oc1c(O3)c(c(c(c1C#N)*)*)C#N)[C@]1(c3c([C@]2(C)c2c1cc1c(c2)cc(cc1)C(*)(*)*)cc(c(c3)O*)O*)C |  |  |  |  | 123.0 | 176.0 | 4120.0 | 10700.0 | 1090.0 | 4230.0 | 1250.0 | 22100.0 | 9.82 |  | 3.88 | 20.3 | 17.7 | https://doi.org/10.1016/j.coche.2021.100755 |  |  |  |  | 4.344392273685111 | 3.0969100130080562 | 3.037426497940624 |  | 17.68 | 20.275229357798164 | 1.2479732663618066 | 1.307496037913213 | 1.2474822606770544 | 1.306965775744487 | 0.0011299435028248347 | 0.0012202286798934374 | True | False | True | True | True | True | True | True | True | False | True | True | True
S045 | Sheet1 | 47 | PIM-TFM-Btrip | c12c(cc3c(c1)Oc1c(O3)c(c(c(c1C#N)*)*)C#N)[C@]1(c3c([C@]2(C)c2c1cc1c(c2)cc(cc1)C(*)(*)*)cc(c(c3)O*)O*)C |  |  |  |  | 255.0 | 176.0 | 4050.0 | 9870.0 | 875.0 | 3640.0 | 953.0 | 18400.0 | 11.3 |  | 4.15 | 21.0 | 19.3 | https://doi.org/10.1016/j.coche.2021.100755 |  |  |  |  | 4.264817823009537 | 2.979092900638326 | 2.942008053022313 |  | 19.307450157397692 | 21.02857142857143 | 1.2855573090077739 | 1.3222192947339193 | 1.2857249223712102 | 1.3228097699872232 | 0.0003860185180151153 | 0.00136054421768707 | True | False | True | True | True | True | True | True | True | False | True | True | True
S046 | Sheet1 | 48 | PIM-TFM-Btrip | c12c(cc3c(c1)Oc1c(O3)c(c(c(c1C#N)*)*)C#N)[C@]1(c3c([C@]2(C)c2c1cc1c(c2)cc(cc1)C(*)(*)*)cc(c(c3)O*)O*)C |  |  |  |  | 367.0 | 176.0 | 4170.0 | 10100.0 | 791.0 | 3450.0 | 873.0 | 17000.0 | 12.7 |  | 4.36 | 21.5 | 19.5 | https://doi.org/10.1016/j.coche.2021.100755 |  |  |  |  | 4.230448921378274 | 2.9410142437055695 | 2.8981764834976764 |  | 19.47308132875143 | 21.491782553729458 | 1.290034611362518 | 1.3324384599156054 | 1.2894346776727041 | 1.3322724378805975 | 0.0013804446794138377 | 0.0003822068032810437 | True | False | True | True | True | True | True | True | True | False | True | True | True
S047 | Sheet1 | 49 | PIM-TFM-Btrip | c12c(cc3c(c1)Oc1c(O3)c(c(c(c1C#N)*)*)C#N)[C@]1(c3c([C@]2(C)c2c1cc1c(c2)cc(cc1)C(*)(*)*)cc(c(c3)O*)O*)C |  |  |  |  | 496.0 | 176.0 | 3920.0 | 9760.0 | 722.0 | 3260.0 | 792.0 | 15600.0 | 13.5 |  | 4.51 | 21.6 | 19.7 | https://doi.org/10.1016/j.coche.2021.100755 |  |  |  |  | 4.193124598354461 | 2.8987251815894934 | 2.858537197569639 |  | 19.696969696969695 | 21.606648199445985 | 1.294466226161593 | 1.334453751150931 | 1.2943994167649682 | 1.3345874007848224 | 0.00015382248884791 | 0.00030778701138812467 | True | False | True | True | True | True | True | True | True | False | True | True | True
S048 | Sheet1 | 50 | PIM-TMN-Trip | c12c(cc3c(c1)Oc1c(O3)c(c(c(c1C#N)*)*)C#N)[C@]1(c3c([C@]2(C)c2c1cc1c(c2)cc2c(c1)C(CCC2(C)C)(C)C)cc(c(c3)O*)O*)C |  |  |  |  | 0.0 | 166.0 | 6490.0 | 18800.0 | 3540.0 | 10400.0 | 7250.0 | 52800.0 | 5.31 |  | 2.94 | 14.9 | 7.28 | https://doi.org/10.1016/j.coche.2021.100755 |  |  |  |  | 4.722633922533812 | 3.8603380065709936 | 3.5490032620257876 |  | 7.2827586206896555 | 14.915254237288135 | 0.8621313793130372 | 1.173186268412274 | 0.8622959159628186 | 1.1736306605080244 | 0.000378931413414185 | 0.0010237743146399043 | True | False | True | True | True | True | True | True | True | False | True | True | True
S049 | Sheet1 | 51 | PIM-TMN-Trip | c12c(cc3c(c1)Oc1c(O3)c(c(c(c1C#N)*)*)C#N)[C@]1(c3c([C@]2(C)c2c1cc1c(c2)cc2c(c1)C(CCC2(C)C)(C)C)cc(c(c3)O*)O*)C |  |  |  |  | 120.0 | 166.0 | 5600.0 | 15300.0 | 1970.0 | 6620.0 | 3130.0 | 33300.0 | 7.77 |  | 3.36 | 16.9 | 10.6 | [5 empty] | 4.52244423350632 | 3.4955443375464483 | 3.294466226161593 |  | 10.638977635782748 | 16.903553299492387 | 1.0253058652647702 | 1.2278867046136734 | 1.0268998959598714 | 1.227978007344727 | 0.0036771354512026666 | 0.0002102544078336309 | True | False | True | True | True | True | True | True | True | False | True | True | True
S050 | Sheet1 | 52 | PIM-TMN-Trip | c12c(cc3c(c1)Oc1c(O3)c(c(c(c1C#N)*)*)C#N)[C@]1(c3c([C@]2(C)c2c1cc1c(c2)cc2c(c1)C(CCC2(C)C)(C)C)cc(c(c3)O*)O*)C |  |  |  |  | 253.0 | 166.0 | 5190.0 | 14100.0 | 1470.0 | 5440.0 | 2030.0 | 25900.0 | 9.59 |  | 3.71 | 17.6 | 12.8 | [5 empty] | 4.413299764081252 | 3.307496037913213 | 3.167317334748176 |  | 12.758620689655173 | 17.61904761904762 | 1.1072099696478683 | 1.24551266781415 | 1.105803726168039 | 1.2459824293330757 | 0.0032327586206896963 | 0.0010822510822510783 | True | False | True | True | True | True | True | True | True | False | True | True | True
S051 | Sheet1 | 53 | PIM-TMN-Trip | c12c(cc3c(c1)Oc1c(O3)c(c(c(c1C#N)*)*)C#N)[C@]1(c3c([C@]2(C)c2c1cc1c(c2)cc2c(c1)C(CCC2(C)C)(C)C)cc(c(c3)O*)O*)C |  |  |  |  | 358.0 | 166.0 | 5290.0 | 14118.0 | 1289.0 | 5082.0 | 1751.0 | 23648.0 | 11.0 |  | 3.94 | 18.4 | 13.5 | [5 empty] | 4.373794416714731 | 3.243286146083446 | 3.110252917353403 |  | 13.505425471159338 | 18.34600465477114 | 1.130333768495006 | 1.2648178230095364 | 1.1305082706312857 | 1.2635414993613288 | 0.00040188675254355574 | 0.0029345296320032227 | True | False | True | True | True | True | True | True | True | False | True | True | True
S052 | Sheet1 | 54 | PIM-TMN-Trip | c12c(cc3c(c1)Oc1c(O3)c(c(c(c1C#N)*)*)C#N)[C@]1(c3c([C@]2(C)c2c1cc1c(c2)cc2c(c1)C(CCC2(C)C)(C)C)cc(c(c3)O*)O*)C |  |  |  |  | 426.0 | 166.0 | 5420.0 | 14100.0 | 1100.0 | 4620.0 | 1440.0 | 20400.0 | 12.8 |  | 4.2 | 18.5 | 14.2 | [5 empty] | 4.309630167425898 | 3.1583624920952498 | 3.041392685158225 |  | 14.166666666666666 | 18.545454545454547 | 1.1522883443830565 | 1.2671717284030137 | 1.151267675330649 | 1.2682374822676739 | 0.0023474178403755787 | 0.0024570024570025268 | True | False | True | True | True | True | True | True | True | False | True | True | True
S053 | Sheet1 | 55 | PIM-EA-TB | c1(cc2c(cc1*)[C@@]1(c3c([C@]2(CC1)C)cc1c(c3)N(CN(C1)*)C*)C)* |  |  |  |  | 1.0 |  |  | 7760.0 | 525.0 | 2150.0 | 699.0 | 7140.0 | 14.8 | 11.1 | 4.1 | 13.6 | 10.2 | [5 empty] | 3.8536982117761744 | 2.8444771757456815 | 2.720159303405957 |  | 10.214592274678111 | 13.6 | 1.0086001717619175 | 1.1335389083702174 | 1.009221036030493 | 1.1335389083702174 | 0.00143061516452076 | 0.0 | True | False | True | False | True | True | True | True | True | False | True | True | True
S054 | Sheet1 | 56 | PIM-EA-TB | c1(cc2c(cc1*)[C@@]1(c3c([C@]2(CC1)C)cc1c(c3)N(CN(C1)*)C*)C)* |  |  |  |  | 2.0 |  |  | 6155.0 | 370.0 | 1590.0 | 370.0 | 4780.0 | 16.6 | 12.3 | 4.3 | 12.9 | 9.5 | [5 empty] | 3.6794278966121188 | 2.568201724066995 | 2.568201724066995 |  | 12.91891891891892 | 12.91891891891892 | 0.9777236052888477 | 1.110589710299249 | 1.1112261725451238 | 1.1112261725451238 | 0.3598862019914652 | 0.0014665828619317013 | True | False | True | False | True | True | True | True | True | False | True | True | True
S055 | Sheet1 | 57 | PIM-EA-TB | c1(cc2c(cc1*)[C@@]1(c3c([C@]2(CC1)C)cc1c(c3)N(CN(C1)*)C*)C)* |  |  |  |  | 470.0 | 132.0 |  | 8114.0 | 580.0 | 2294.0 | 774.0 | 7696.0 | 23.6 | 20.3 | 5.0 | 14.1 | 12.1 | [5 empty] | 3.8862650590297565 | 2.8887409606828927 | 2.7634279935629373 |  | 9.943152454780362 | 13.26896551724138 | 1.08278537031645 | 1.14921911265538 | 0.997524098346864 | 1.1228370654668194 | 0.17825186324129236 | 0.05893861579848366 | True | False | True | True | True | True | True | True | True | False | True | True | True
S056 | Sheet1 | 58 | PIM-BTrip-TB | c12c(cc3c(c1)N(*)CN3*)[C@]1(c3c([C@]2(C)c2c1cc1c(c2)cccc1)cc(c(c3)*)*)C |  |  |  |  | 1.0 |  |  | 9976.0 | 926.0 | 3292.0 | 1440.0 | 13205.0 | 10.8 | 6.9 | 3.6 | 14.3 | 9.2 | [5 empty] | 4.120738405542943 | 3.1583624920952498 | 2.966610986681934 |  | 9.17013888888889 | 14.260259179265658 | 0.9637878273455552 | 1.1553360374650619 | 0.9623759134476932 | 1.1541274188610084 | 0.0032457729468597834 | 0.0027790783730309663 | True | False | True | False | True | True | True | True | True | False | True | True | True
S057 | Sheet1 | 59 | PIM-BTrip-TB | c12c(cc3c(c1)N(*)CN3*)[C@]1(c3c([C@]2(C)c2c1cc1c(c2)cccc1)cc(c(c3)*)*)C |  |  |  |  | 166.0 |  |  | 4280.0 | 216.0 | 1160.0 | 283.0 | 4147.0 | 19.8 | 15.1 | 5.4 | 19.2 | 14.7 | [5 empty] | 3.617734035364018 | 2.45178643552429 | 2.3344537511509307 |  | 14.653710247349823 | 19.199074074074073 | 1.167317334748176 | 1.2833012287035497 | 1.1659475998397277 | 1.283280284213087 | 0.00314896276531814 | 4.822530864201369e-05 | True | False | True | False | True | True | True | True | True | False | True | True | True
S058 | Sheet1 | 60 | PIM-Trip-TB | c12c(cc3c(c1)N(*)CN3*)[C@]1(c3c([C@]2(C)c2c1cccc2)cc(c(c3)*)*)C |  |  |  | 0.261 | 1.0 |  |  | 8039.0 | 629.0 | 2718.0 | 905.0 | 9709.0 | 12.8 | 8.9 | 4.3 | 15.4 | 10.7 | [5 empty] | 3.9871745010875417 | 2.9566485792052033 | 2.798650645445269 | -0.583359492661719 | 10.72817679558011 | 15.435612082670906 | 1.0293837776852097 | 1.187520720836463 | 1.0305259218823384 | 1.1885238556422728 | 0.0026333453813187327 | 0.0023124729007081304 | True | True | True | False | True | True | True | True | True | True | True | True | True
S059 | Sheet1 | 61 | PIM-Trip-TB | c12c(cc3c(c1)N(*)CN3*)[C@]1(c3c([C@]2(C)c2c1cccc2)cc(c(c3)*)*)C |  |  |  | 0.261 | 100.0 |  |  | 4740.0 | 189.0 | 1073.0 | 218.0 | 3951.0 | 25.1 | 21.7 | 5.7 | 20.9 | 18.1 | [5 empty] | 3.596707029681446 | 2.3384564936046046 | 2.2764618041732443 | -0.583359492661719 | 18.123853211009173 | 20.904761904761905 | 1.2576785748691846 | 1.320146286111054 | 1.2582505360768415 | 1.320245225508202 | 0.0013178569618326969 | 0.0002278423331055752 | True | True | True | False | True | True | True | True | True | True | True | True | True
S060 | Sheet1 | 62 | TB-Ad-Me | c1(cc(cc(c1*)*)[C@@]1(c2cc(c3c(c2)CN(CN3C*)*)C)[C@H]2C[C@@H]3C[C@H](C2)CC[C@H]1C3)C |  |  |  |  | 1.0 |  |  | 1800.0 | 121.0 | 437.0 | 162.0 | 1820.0 | 14.6 | 11.1 | 3.6 | 15.0 | 11.2 | [5 empty] | 3.2600713879850747 | 2.2095150145426308 | 2.0827853703164503 |  | 11.234567901234568 | 15.041322314049587 | 1.0492180226701815 | 1.1760912590556813 | 1.050556373442444 | 1.1772860176686246 | 0.003086419753086497 | 0.0027548209366391537 | True | False | True | False | True | True | True | True | True | False | True | True | True
S061 | Sheet1 | 63 | TB-Ad-Me | c1(cc(cc(c1*)*)[C@@]1(c2cc(c3c(c2)CN(CN3C*)*)C)[C@H]2C[C@@H]3C[C@H](C2)CC[C@H]1C3)C |  |  |  |  | 180.0 |  |  | 745.0 | 33.0 | 154.0 | 41.0 | 635.0 | 22.6 | 18.2 | 4.4 | 19.2 | 15.5 | [5 empty] | 2.8027737252919755 | 1.6127838567197355 | 1.5185139398778875 |  | 15.487804878048781 | 19.242424242424242 | 1.1903316981702914 | 1.2833012287035497 | 1.18998986857224 | 1.2842597854140883 | 0.0007867820613689728 | 0.0022095959595959855 | True | False | True | False | True | True | True | True | True | False | True | True | True
S062 | Sheet1 | 64 | PIM-HPB-2 | c1(c(c(c(c(c1c1ccccc1)c1ccc2c(c1)Oc1c(O2)c(c(c(c1CN)*)*)CN)c1ccccc1)c1ccccc1)c1cc(c(cc1)O*)O*)c1ccccc1 |  |  |  |  | 1.0 |  |  | 1413.0 | 190.0 | 534.0 | 361.0 | 3800.0 | 7.4 | 3.9 | 2.8 | 20.0 | 10.5 | [5 empty] | 3.57978359661681 | 2.5575072019056577 | 2.278753600952829 |  | 10.526315789473685 | 20.0 | 1.021189299069938 | 1.3010299956639813 | 1.0222763947111522 | 1.3010299956639813 | 0.0025062656641604724 | 0.0 | True | False | True | False | True | True | True | True | True | False | True | True | True
S063 | Sheet1 | 65 | PIM-HPB-2 | c1(c(c(c(c(c1c1ccccc1)c1ccc2c(c1)Oc1c(O2)c(c(c(c1CN)*)*)CN)c1ccccc1)c1ccccc1)c1cc(c(cc1)O*)O*)c1ccccc1 |  |  |  |  | 145.0 |  |  | 1000.0 | 107.0 | 340.0 | 192.0 | 2390.0 | 9.3 | 5.2 | 3.2 | 22.3 | 12.4 | [5 empty] | 3.3783979009481375 | 2.2833012287035497 | 2.0293837776852097 |  | 12.447916666666666 | 22.33644859813084 | 1.0934216851622351 | 1.3483048630481607 | 1.095096672244588 | 1.349014123262928 | 0.0038642473118278803 | 0.0016344662838941306 | True | False | True | False | True | True | True | True | True | False | True | True | True
S064 | Sheet1 | 66 | PIM-CH3-HPB | c1(c(c(c(c(c1c1ccc(cc1)C)c1ccc2c(c1)Oc1c(O2)c(c(c(c1CN)*)*)CN)c1ccc(cc1)C)c1ccc(cc1)C)c1cc(c(cc1)O*)O*)c1ccc(cc1)C |  |  |  |  | 1.0 |  |  | 1220.0 | 122.0 | 4.8 | 230.0 | 2620.0 | 1220.0 | 100.0 | 3.3 | 21.5 | 11.4 | [5 empty] | 3.4183012913197452 | 2.361727836017593 | 2.0863598306747484 |  | 11.391304347826088 | 21.475409836065573 | 1.0569048513364727 | 1.3324384599156054 | 1.0565734553021526 | 1.3319414606449973 | 0.000762776506483557 | 0.0011437285550896191 | True | False | True | False | True | True | True | True | True | False | True | True | True
S065 | Sheet1 | 67 | PIM-CH3-HPB | c1(c(c(c(c(c1c1ccc(cc1)C)c1ccc2c(c1)Oc1c(O2)c(c(c(c1CN)*)*)CN)c1ccc(cc1)C)c1ccc(cc1)C)c1cc(c(cc1)O*)O*)c1ccc(cc1)C |  |  |  |  | 147.0 |  |  | 856.0 | 60.0 | 256.0 | 132.0 | 1630.0 | 856.0 | 14.3 | 4.3 | 27.2 | 12.3 | [5 empty] | 3.2121876044039577 | 2.12057393120585 | 1.7781512503836436 |  | 12.348484848484848 | 27.166666666666668 | 1.089905111439398 | 1.4345689040341987 | 1.0916136731981079 | 1.4340363540203143 | 0.003941857600394067 | 0.0012254901960783617 | True | False | True | False | True | True | True | True | True | False | True | True | True
S066 | Sheet1 | 68 | PIM-Br-HPB | c1(c(c(c(c(c1c1ccc(cc1)Br)c1ccc2c(c1)Oc1c(O2)c(c(c(c1CN)*)*)CN)c1ccc(cc1)Br)c1ccc(cc1)Br)c1cc(c(cc1)O*)O*)c1ccc(cc1)Br |  |  |  |  | 1.0 |  |  | 930.0 | 92.0 | 301.0 | 177.0 | 2130.0 | 10.1 | 5.3 | 3.3 | 23.2 | 12.0 | [5 empty] | 3.3283796034387376 | 2.247973266361807 | 1.9637878273455553 |  | 12.033898305084746 | 23.152173913043477 | 1.0791812460476249 | 1.3654879848908996 | 1.080406337076931 | 1.3645917760931825 | 0.0028248587570621395 | 0.0020614692653673525 | True | False | True | False | True | True | True | True | True | False | True | True | True
S067 | Sheet1 | 69 | PIM-Br-HPB | c1(c(c(c(c(c1c1ccc(cc1)Br)c1ccc2c(c1)Oc1c(O2)c(c(c(c1CN)*)*)CN)c1ccc(cc1)Br)c1ccc(cc1)Br)c1cc(c(cc1)O*)O*)c1ccc(cc1)Br |  |  |  |  | 146.0 |  |  | 694.0 | 54.0 | 203.0 | 102.0 | 1430.0 | 12.9 | 6.8 | 3.8 | 26.5 | 14.0 | [5 empty] | 3.155336037465062 | 2.0086001717619175 | 1.7323937598229686 |  | 14.019607843137255 | 26.48148148148148 | 1.146128035678238 | 1.423245873936808 | 1.1467358657031443 | 1.4229422776420932 | 0.0014005602240896309 | 0.0006988120195667565 | True | False | True | False | True | True | True | True | True | False | True | True | True
S068 | Sheet1 | 70 | PIM-CN-HPB | c1(c(c(c(c(c1c1ccc(cc1)CN)c1ccc2c(c1)Oc1c(O2)c(c(c(c1CN)*)*)CN)c1ccc(cc1)CN)c1ccc(cc1)CN)c1cc(c(cc1)O*)O*)c1ccc(cc1)CN |  |  |  |  | 1.0 |  |  | 1200.0 | 123.0 | 386.0 | 212.0 | 2390.0 | 9.8 | 5.7 | 3.1 | 19.4 | 11.3 | [5 empty] | 3.3783979009481375 | 2.326335860928751 | 2.089905111439398 |  | 11.273584905660377 | 19.43089430894309 | 1.0530784434834197 | 1.287801729930226 | 1.0520620400193863 | 1.2884927895087397 | 0.0023376189681083353 | 0.0015924901517056576 | True | False | True | False | True | True | True | True | True | False | True | True | True
S069 | Sheet1 | 71 | PIM-CN-HPB | c1(c(c(c(c(c1c1ccc(cc1)CN)c1ccc2c(c1)Oc1c(O2)c(c(c(c1CN)*)*)CN)c1ccc(cc1)CN)c1ccc(cc1)CN)c1cc(c(cc1)O*)O*)c1ccc(cc1)CN |  |  |  |  | 146.0 |  |  | 734.0 | 52.0 | 205.0 | 93.0 | 1300.0 | 14.1 | 7.9 | 3.9 | 25.0 | 14.0 | [5 empty] | 3.113943352306837 | 1.968482948553935 | 1.7160033436347992 |  | 13.978494623655914 | 25.0 | 1.146128035678238 | 1.3979400086720377 | 1.1454604037529017 | 1.3979400086720377 | 0.0015360983102918574 | 0.0 | True | False | True | False | True | True | True | True | True | False | True | True | True
S070 | Sheet1 | 72 | PIM-PI-12 | c12c(cc3c(c1)[C@@]1(c4c([C@@]3(C)CC1)cc1c(c4)C(=O)N(C1=O)c1c3c(c(cc1C)c1cc(c(c4c1cccc4)*)C)cccc3)C)C(=O)N(C2=O)* |  |  |  | 0.324 | 1.0 |  |  | 4230.0 | 369.0 | 1380.0 | 457.0 | 7340.0 | 11.5 | 9.3 | 3.7 | 19.9 | 16.1 | [5 empty] | 3.8656960599160706 | 2.6599162000698504 | 2.56702636615906 | -0.48945498979338786 | 16.061269146608314 | 19.89159891598916 | 1.2068258760318498 | 1.2988530764097066 | 1.2057798598462204 | 1.2986696937570101 | 0.002405643067806661 | 0.0004221650256702708 | True | True | True | False | True | True | True | True | True | True | True | True | True
S075 | Sheet1 | 77 | 4MTBDA-PMDA | n1(c(=O)c2c(c1=O)cc1c(c2)c(=O)n(c1=O)c1c(c2c(cc1C)N1CN(C2)c2cc(c(c(c2C1)C)*)C)C)* |  |  |  |  | 1.0 |  |  | 3300.0 | 290.0 | 1080.0 | 360.0 | 4460.0 | 11.4 | 9.2 | 3.7 | 15.4 | 12.4 | [5 empty] | 3.649334858712142 | 2.5563025007672873 | 2.462397997898956 |  | 12.38888888888889 | 15.379310344827585 | 1.0934216851622351 | 1.187520720836463 | 1.0930323579448546 | 1.1869368608131858 | 0.0008960573476702476 | 0.0013434841021048665 | True | False | True | False | True | True | True | True | True | False | True | True | True
S076 | Sheet1 | 78 | 4MTBDA-PMDA | n1(c(=O)c2c(c1=O)cc1c(c2)c(=O)n(c1=O)c1c(c2c(cc1C)N1CN(C2)c2cc(c(c(c2C1)C)*)C)C)* |  |  |  |  | 333.0 |  |  | 1531.0 | 990.0 | 394.0 | 114.0 | 1689.0 | 15.5 | 13.4 | 4.0 | 17.1 | 14.8 | [5 empty] | 3.227629649571009 | 2.0569048513364727 | 2.99563519459755 |  | 14.81578947368421 | 1.706060606060606 | 1.1702617153949575 | 1.2329961103921538 | 1.1707247982345361 | 0.23199445497345875 | 0.001066856330014183 | 0.9002303739145844 | True | False | True | False | True | True | True | True | True | False | True | True | True
S077 | Sheet1 | 79 | 4MTBDA-6FDA | N1(C(=O)c2c(C1=O)cc(cc2)C(c1ccc2c(c1)C(=O)N(C2=O)c1c(c2c(cc1C)N1CN(C2)c2cc(c(c(c2C1)C)*)C)C)(C(F)(F)F)C(F)(F)F)* |  |  |  |  | 1.0 |  |  | 1446.0 | 133.0 | 4.8 | 116.0 | 1672.0 | 10.9 | 12.5 | 3.1 | 12.6 | 14.4 | [5 empty] | 3.2232362731029975 | 2.0644579892269186 | 2.123851640967086 |  | 14.413793103448276 | 12.571428571428571 | 1.1583624920952498 | 1.100370545117563 | 1.1587782838760792 | 1.0993846321359118 | 0.0009578544061302392 | 0.0022675736961451165 | True | False | True | False | True | True | True | True | True | False | True | True | True
S078 | Sheet1 | 80 | 4MTBDA-6FDA | N1(C(=O)c2c(C1=O)cc(cc2)C(c1ccc2c(c1)C(=O)N(C2=O)c1c(c2c(cc1C)N1CN(C2)c2cc(c(c(c2C1)C)*)C)C)(C(F)(F)F)C(F)(F)F)* |  |  |  |  | 524.0 |  |  | 964.0 | 62.0 | 229.0 | 60.0 | 1008.0 | 60.0 | 16.1 | 3.7 | 16.3 | 16.8 | [5 empty] | 3.0034605321095067 | 1.7781512503836436 | 1.792391689498254 |  | 16.8 | 16.258064516129032 | 1.2253092817258628 | 1.212187604403958 | 1.2253092817258628 | 1.2110688426112526 | 0.0 | 0.002572729071838569 | True | False | True | False | True | True | True | True | True | False | True | True | True
S080 | Sheet1 | 82 | KAUST-PI-1 | n1(c(=O)c2c(c1=O)cc1c(c2)oc2c(o1)cc1c(c2)[C@]2(c3c([C@@]1(c1c2cccc1)C(C)C)cc1c(c3)oc2c(o1)cc1c(c2)c(=O)n(c1=O)c1c(c(c(c(c1C)C)*)C)C)C(C)C)* |  |  |  |  | 15.0 |  |  | 3983.0 | 107.0 | 627.0 | 105.0 | 2389.0 | 37.2 | 37.9 | 5.9 |  | 22.8 | [5 empty] | 3.378216149749878 | 2.0211892990699383 | 2.0293837776852097 |  | 22.752380952380953 | 22.327102803738317 | 1.3579348470004537 |  | 1.3570268506799399 | 1.3488323720646682 | 0.00208855472013366 |  | True | False | True | False | True | True | True | True | False | False | True | True | True

## quality_metrics
﻿metric | value
rows_total | 88 | ﻿metric | value
unique_membrane_names | 36 | rows_total | 88
rows_with_smiles | 87 | unique_membrane_names | 36
rows_with_ffv | 13 | rows_with_smiles | 87
rows_with_aging | 82 | rows_with_ffv | 13
rows_with_thickness | 35 | rows_with_aging | 82
rows_with_p_co2 | 74
rows_with_p_ch4 | 71
rows_with_p_n2 | 77
rows_with_sel_co2_ch4 | 74
rows_with_sel_co2_n2 | 72
eligible_ffv_pilot | 12
eligible_co2_main | 74
eligible_co2_ch4_pair | 71
eligible_co2_n2_pair | 71

## missingness
﻿column | non_null_count | row_count | coverage_ratio
sample_id | 88 | 88 | 1.0
source_sheet | 88 | 88 | 1.0
source_row_excel | 88 | 88 | 1.0
membrane_name_raw | 88 | 88 | 1.0
smiles_single | 87 | 88 | 0.9886363636363636
smiles_triple | 0 | 88 | 0.0
occupied_volume_1 | 2 | 88 | 0.022727272727272728
occupied_volume_2 | 2 | 88 | 0.022727272727272728
ffv | 13 | 88 | 0.14772727272727273
aging_days | 82 | 88 | 0.9318181818181818
thickness_um | 35 | 88 | 0.3977272727272727
p_he_barrer | 36 | 88 | 0.4090909090909091
p_h2_barrer | 80 | 88 | 0.9090909090909091
p_n2_barrer | 77 | 88 | 0.875
p_o2_barrer | 80 | 88 | 0.9090909090909091
p_ch4_barrer | 71 | 88 | 0.8068181818181818
p_co2_barrer | 74 | 88 | 0.8409090909090909
sel_h2_n2 | 68 | 88 | 0.7727272727272727
sel_h2_ch4 | 26 | 88 | 0.29545454545454547
sel_o2_n2 | 70 | 88 | 0.7954545454545454
sel_co2_n2 | 72 | 88 | 0.8181818181818182
sel_co2_ch4 | 74 | 88 | 0.8409090909090909
refs_perm | 48 | 88 | 0.5454545454545454
refs_ffv | 0 | 88 | 0.0
backbone_family | 0 | 88 | 0.0
contortion_unit_family | 0 | 88 | 0.0
modification_family | 0 | 88 | 0.0
log10_p_co2_barrer | 74 | 88 | 0.8409090909090909
log10_p_ch4_barrer | 71 | 88 | 0.8068181818181818
log10_p_n2_barrer | 77 | 88 | 0.875
log10_ffv | 13 | 88 | 0.14772727272727273
sel_co2_ch4_from_perm | 71 | 88 | 0.8068181818181818
sel_co2_n2_from_perm | 71 | 88 | 0.8068181818181818
log10_sel_co2_ch4 | 74 | 88 | 0.8409090909090909
log10_sel_co2_n2 | 72 | 88 | 0.8181818181818182
log10_sel_co2_ch4_from_perm | 71 | 88 | 0.8068181818181818
log10_sel_co2_n2_from_perm | 71 | 88 | 0.8068181818181818
sel_co2_ch4_rel_error | 71 | 88 | 0.8068181818181818
sel_co2_n2_rel_error | 68 | 88 | 0.7727272727272727
has_smiles | 88 | 88 | 1.0
has_ffv | 88 | 88 | 1.0
has_aging | 88 | 88 | 1.0
has_thickness | 88 | 88 | 1.0
has_co2_perm | 88 | 88 | 1.0
has_ch4_perm | 88 | 88 | 1.0
has_n2_perm | 88 | 88 | 1.0
has_co2_ch4_sel | 88 | 88 | 1.0
has_co2_n2_sel | 88 | 88 | 1.0
eligible_ffv_pilot | 88 | 88 | 1.0
eligible_co2_main | 88 | 88 | 1.0
eligible_co2_ch4_pair | 88 | 88 | 1.0
eligible_co2_n2_pair | 88 | 88 | 1.0

## field_dictionary
﻿field | description
sample_id | ???????
source_row_excel | ?? Excel ???????
membrane_name_raw | ???????
smiles_single | ????? SMILES
smiles_triple | ????? SMILES???????
ffv | ????
aging_days | ???????
thickness_um | ??????
p_co2_barrer | CO2 ????Barrer?
p_ch4_barrer | CH4 ????Barrer?
p_n2_barrer | N2 ????Barrer?
sel_co2_ch4 | CO2/CH4 ???
sel_co2_n2 | CO2/N2 ???
eligible_ffv_pilot | ????? 13 ? FFV ????
eligible_co2_main | ????? CO2 ???????
backbone_family | ??????????
contortion_unit_family | ????????????
modification_family | ??????????

## membrane_counts
﻿membrane_name_raw | n_rows
PIM-Btrip | 11
PIM-HMI-Trip | 6
PIM-DTFM-Btrip | 5
PIM-TFM-Btrip | 5
PIM-TMN-Trip | 5
PIM-1-SO3H | 3
Pristine PIM-1 | 3
PIM-EA-TB | 3
SPFDA-DMN | 3
KAUST-PI-1 | 3
KAUST-PI-2 | 3
KAUST-PI-7 | 3
COOH-PIM-1 | 2
PIM-BTrip-TB | 2
PIM-Trip-TB | 2
TB-Ad-Me | 2
PIM-HPB-2 | 2
PIM-CH3-HPB | 2
PIM-Br-HPB | 2
PIM-CN-HPB | 2
PIM-PI-12 | 2
4MTBDA-PMDA | 2
4MTBDA-6FDA | 2
TZ−PIM-1 | 1
Thio−PIM-1 | 1
AO−PIM-1 | 1
PIM-1-M | 1
PIM-1-MBr | 1
Brominated vinylated PIM-1 | 1
Thiophenated vinylated PIM-1 | 1
Vinylated PIM-1 | 1
Adamantane-AO-PIM-1 | 1
PIM-1-Py | 1
PIM-1-MePy | 1
PIM-DM-Btrip | 1
TPIM-1 | 1