## Sheet1
Membrane | smiles(single) | smjiles(tirple) |  |  | FFV |  |  | Gas permeability (barrer) | [7 empty] | Selectivity |  |  | Refs. | Refs.[FFV]
|  |  | Occupied Volume | Occupied Volume |  | Time（days） | thickness(um) | He（2.59A） | H2(2.90A) | N2(3.66A) | O2(3.44A) | CH4(3.81A) | CO2(3.53A) | H2/N2 | H2/CH4 | O2/N2 | CO2/N2 | CO2/CH4
COOH-PIM-1 | O=C(O)c1c2c(Oc3c(cc4[C@@]5(c6cc(c(cc6C(C5)(C)C)O*)O*)C(Cc4c3)(C)C)O2)c(c(c1*)*)C(=O)O |  | 14602.37 | 35196.99 |  | 0 |  | 153 | 408 | 24 | 110 | - | 620 |  |  | 4.6 | 26 |  | [S34]
COOH-PIM-1 | O=C(O)c1c2c(Oc3c(cc4[C@@]5(c6cc(c(cc6C(C5)(C)C)O*)O*)C(Cc4c3)(C)C)O2)c(c(c1*)*)C(=O)O |  | 14602.37 | 35196.99 |  | 15 |  |  | 90.53 | 1.8 | 9.8 | 3.82 | 96.43 |  |  | 5.4 | 53.6 | 25.2 | [S25]
TZ−PIM-1 | c1(c(cc2c(c1)C(C[C@]12C(Cc2c1cc1c(c2)Oc2c(O1)c(c(c(c2c1[nH]nnn1)*)*)c1[nH]nnn1)(C)C)(C)C)O*)O* |  |  |  |  | 0 | [10 empty] | 30 | 22 | [S105]
Thio−PIM-1 | c1(c(cc2c(c1)C(C[C@]12C(Cc2c1cc1c(c2)Oc2c(O1)c(c(c(c2C(=S)N)*)*)C(=S)N)(C)C)(C)C)O*)O* |  |  |  |  | 0 |  | 270 | 610 | 37 | 140 | 56 | 1120 |  |  | 3.8 | 30 | 20 | [S106]
AO−PIM-1 | c1(c(cc2c(c1)C(C[C@]12C(Cc2c1cc1c(c2)Oc2c(O1)c(c(c(c2/C(=N/O)/[N+](=O)[O-])*)*)/C(=N/O)/[N+](=O)[O-])(C)C)(C)C)O*)O* |  |  |  | 0.26 | 0 |  | 412 | 912 | 33 | 147 | 34 | 1153 |  |  | 4.5 | 35 | 34 | [S14]
PIM-1-M | c1(c(cc2c(c1C)C(C[C@]12C(Cc2c1cc1c(c2C)Oc2c(O1)c(c(c(c2CN)*)*)CN)(C)C)(C)C)O*)O* |  |  |  | 0.337 | 0 |  |  | 3710 | 850 | 2180 | 1525 | 14180 |  |  | 2.6 | 17 | 9 | [S107]
PIM-1-MBr | c1(c(cc2c(c1CBr)C(C[C@]12C(Cc2c1cc1c(c2CBr)Oc2c(O1)c(c(c(c2CN)*)*)CN)(C)C)(C)C)O*)O* |  |  |  |  | 0 |  |  | 1300 | 115 | 480 | 185 | 3200 |  |  |  | 27 | 17 | [S107]
Brominated vinylated PIM-1 | C(=C\Br)(\Br)/c1c(c(cc2c1C(C[C@]12C(Cc2c1cc1c(c2/C(=C/Br)/Br)Oc2c(O1)c(c(c(c2CN)*)*)CN)(C)C)(C)C)O*)O* |  |  |  | 0.238 | 0 |  |  | 675 | 90 | 305 | 130 | 1890 |  |  |  | 21 | 15 | [S107]
Thiophenated vinylated PIM-1 | C(CSc1ccccc1)c1c(c(cc2c1C(C[C@]12C(Cc2c1cc1c(c2CCSc2ccccc2)Oc2c(O1)c(c(c(c2CN)*)*)CN)(C)C)(C)C)O*)O* |  |  |  | 0.238 | 0 |  |  | 775 | 70 | 234 | 125 | 1735 |  |  |  | 25 | 14 | [S107]
Vinylated PIM-1 | c1(c(cc2c(c1C=C)C(C[C@]12C(Cc2c1cc1c(c2C=C)Oc2c(O1)c(c(c(c2CN)*)*)CN)(C)C)(C)C)O*)O* |  |  |  | 0.268 | 0 |  |  | 1080 | 130 | 410 | 260 | 3240 |  |  |  | 26 | 12 | [S107]
Adamantane-AO-PIM-1 | c1(c(cc2c(c1)C(C[C@]12C(Cc2c1cc1c(c2)Oc2c(O1)c(c(c(c2C(N)=NOC(=O)[C@@]12C[C@H]3C[C@@H](C1)C[C@H](C3)C2)*)*)C(N)=NOC(=O)[C@@]12C[C@H]3C[C@@H](C1)C[C@H](C3)C2)(C)C)(C)C)O*)O* |  |  |  |  | 0 |  |  | 1360.3 | 79.5 | 366.5 | 82.5 | 2483.6 |  |  |  | 31.2 | 30.1 | [S61]
PIM-1-SO3H | c1c2CC([C@@](c3cc(c(c(c3C(C)C)S(O)(=O)=O)O*)O*)(C)c2cc2c1Oc1c(O2)c(c(c(c1C#N)*)*)C#N)(C)C |  |  |  |  | 0 |  |  | 2607 | 53 | 324 | 35 | 1388 | 49 | 74.5 | 6.11 | 26.2 | 39.7 | [S75]
PIM-1-SO3H | c1c2CC([C@@](c3cc(c(c(c3C(C)C)S(O)(=O)=O)O*)O*)(C)c2cc2c1Oc1c(O2)c(c(c(c1C#N)*)*)C#N)(C)C |  |  |  |  | 7 |  |  | 1670 | 17 | 123 | 11.4 | 624 | 92 | 146 | 7.13 |  | 54.7 | https://doi.org/10.1016/j.memsci.2021.119440
PIM-1-SO3H | c1c2CC([C@@](c3cc(c(c(c3C(C)C)S(O)(=O)=O)O*)O*)(C)c2cc2c1Oc1c(O2)c(c(c(c1C#N)*)*)C#N)(C)C |  |  |  |  | 60 |  |  | 1077 | 8.6 | 73.4 | 5.6 | 361 | 125 | 192 | 8.53 |  | 64.5 | https://doi.org/10.1016/j.memsci.2021.119440
PIM-1-Py | C(N1CCCC1)c1c(c(cc2c1C(C[C@]12C(Cc2c1cc1c(c2CN2CCCC2)Oc2c(O1)c(c(c(c2CN)*)*)CN)(C)C)(C)C)O*)O* |  |  |  |  | 0 |  |  | 556.7 | 36.7 | 127.4 |  | 768.5 |  |  |  | 20.9 | 17.5 | [S97]
PIM-1-MePy | N1(CC[C@@H](CC1)C)c1c2CC([C@]3(c4cc(c(c(c4C(C3)(C)C)N3CC[C@@H](CC3)C)O*)O*)c2cc2c1Oc1c(O2)c(c(c(c1CN)*)*)CN)(C)C |  |  |  |  | 0 |  |  | 272.5 | 13.6 | 53.4 |  | 295.1 |  |  |  | 21.8 | 15 | [S97]
Pristine PIM-1 | c1(c(cc2c(c1)C(C[C@]12C(Cc2c1cc1c(c2)Oc2c(O1)c(c(c(c2C#N)O*)O*)C#N)(C)C)(C)C)O*)O* |  |  |  | 0.319 | 1 |  |  | 4230 |  | 650 | 1490 | 11840 | 6.51 |  |  | 18.23 | 7.94 | https://doi.org/10.1016/j.memsci.2020.118245
Pristine PIM-1 | c1(c(cc2c(c1)C(C[C@]12C(Cc2c1cc1c(c2)Oc2c(O1)c(c(c(c2C#N)O*)O*)C#N)(C)C)(C)C)O*)O* |  |  |  | 0.248 | 10 |  |  | 3540 |  | 420 | 700 | 8810 | 8.36 |  |  | 20.81 | 12.61 | https://doi.org/10.1016/j.memsci.2020.118246
Pristine PIM-1 | c1(c(cc2c(c1)C(C[C@]12C(Cc2c1cc1c(c2)Oc2c(O1)c(c(c(c2C#N)O*)O*)C#N)(C)C)(C)C)O*)O* |  |  |  | 0.248 | 35 |  |  | 1930 |  | 120 | 240 | 3130 | 16.43 |  |  | 26.63 | 12.95 | https://doi.org/10.1016/j.memsci.2020.118247
PIM-Btrip | c12c(cc3c(c1)Oc1c(O3)c(c(c(c1C#N)*)*)C#N)[C@]1(c3c([C@]2(C)c2c1cc1c(c2)cccc1)cc(c(c3)O*)O*)C |  |  |  |  | 0 | 160 | 4540 | 12100 | 1190 | 4330 | 1690 | 21500 | 10.2 |  | 3.6 | 18.1 | 12.7 | https://doi.org/10.1016/j.coche.2021.100755
PIM-Btrip | c12c(cc3c(c1)Oc1c(O3)c(c(c(c1C#N)*)*)C#N)[C@]1(c3c([C@]2(C)c2c1cc1c(c2)cccc1)cc(c(c3)O*)O*)C |  |  |  |  | 130 | 160 | 3110 | 8440 | 522 | 2570 | 570 | 13200 | 16.2 |  | 4.9 | 25.3 | 23.2 | https://doi.org/10.1016/j.coche.2021.100755
PIM-Btrip | c12c(cc3c(c1)Oc1c(O3)c(c(c(c1C#N)*)*)C#N)[C@]1(c3c([C@]2(C)c2c1cc1c(c2)cccc1)cc(c(c3)O*)O*)C |  |  |  |  | 718 | 160 | 2150 | 4820 | 112 | 838 | 113 | 3770 | 43.2 |  | 7.5 | 33.8 | 33.5 | https://doi.org/10.1016/j.coche.2021.100755
PIM-Btrip | c12c(cc3c(c1)Oc1c(O3)c(c(c(c1C#N)*)*)C#N)[C@]1(c3c([C@]2(C)c2c1cc1c(c2)cccc1)cc(c(c3)O*)O*)C |  |  |  |  | 253 | 160 | 3400 | 8930 | 401 | 2170 | 411 | 10700 | 22.3 |  | 5.41 | 26.7 | 26 | https://doi.org/10.1016/j.coche.2021.100755
PIM-Btrip | c12c(cc3c(c1)Oc1c(O3)c(c(c(c1C#N)*)*)C#N)[C@]1(c3c([C@]2(C)c2c1cc1c(c2)cccc1)cc(c(c3)O*)O*)C |  |  |  |  | 365 | 160 | 2810 | 7160 | 280 | 1580 | 282 | 8020 | 25.6 |  | 5.65 | 28.6 | 28.4 | https://doi.org/10.1016/j.coche.2021.100755
PIM-Btrip | c12c(cc3c(c1)Oc1c(O3)c(c(c(c1C#N)*)*)C#N)[C@]1(c3c([C@]2(C)c2c1cc1c(c2)cccc1)cc(c(c3)O*)O*)C |  |  |  |  | 490 | 160 | 2650 | 6380 | 795 | 1240 | 203 | 6060 | 32.6 |  | 6.34 | 31 | 29.9 | https://doi.org/10.1016/j.coche.2021.100755
PIM-Btrip | c12c(cc3c(c1)Oc1c(O3)c(c(c(c1C#N)*)*)C#N)[C@]1(c3c([C@]2(C)c2c1cc1c(c2)cccc1)cc(c(c3)O*)O*)C |  |  |  |  | 633 | 160 | 2180 | 5100 | 127 | 935 | 130 | 4350 | 40.1 |  | 7.36 | 34.2 | 33.5 | https://doi.org/10.1016/j.coche.2021.100755
PIM-Btrip | c12c(cc3c(c1)Oc1c(O3)c(c(c(c1C#N)*)*)C#N)[C@]1(c3c([C@]2(C)c2c1cc1c(c2)cccc1)cc(c(c3)O*)O*)C |  |  |  |  | 0 | 64 | 3960 | 9430 | 339 | 1800 | 412 | 9200 | 27.8 |  | 5.31 | 27.1 | 22.3 | https://doi.org/10.1016/j.coche.2021.100755
PIM-Btrip | c12c(cc3c(c1)Oc1c(O3)c(c(c(c1C#N)*)*)C#N)[C@]1(c3c([C@]2(C)c2c1cc1c(c2)cccc1)cc(c(c3)O*)O*)C |  |  |  |  | 120 | 64 | 3020 | 7180 | 200 | 1160 | 237 | 6040 | 35.8 |  | 5.79 | 30.2 | 25.5 | https://doi.org/10.1016/j.coche.2021.100755
PIM-Btrip | c12c(cc3c(c1)Oc1c(O3)c(c(c(c1C#N)*)*)C#N)[C@]1(c3c([C@]2(C)c2c1cc1c(c2)cccc1)cc(c(c3)O*)O*)C |  |  |  |  | 253 | 64 | 3490 | 8080 | 190 | 1143 | 225 | 5990 | 42.5 |  | 6.01 | 31.5 | 26.6 | https://doi.org/10.1016/j.coche.2021.100755
PIM-Btrip | c12c(cc3c(c1)Oc1c(O3)c(c(c(c1C#N)*)*)C#N)[C@]1(c3c([C@]2(C)c2c1cc1c(c2)cccc1)cc(c(c3)O*)O*)C |  |  |  |  | 371 | 64 | 3620 | 7730 | 154 | 997 | 163 | 5150 | 50.2 |  | 6.47 | 33.4 | 31.6 | https://doi.org/10.1016/j.coche.2021.100755
PIM-DM-Btrip | c12c(cc3c(c1)Oc1c(O3)c(c(c(c1C#N)*)*)C#N)[C@]1(c3c([C@]2(C)c2c1cc1c(c2)cc(c(c1)C)C)cc(c(c3)O*)O*)C |  |  |  |  | 0 | 114 | 4000 | 11400 | 1020 | 3950 | 1570 | 22000 | 11.3 |  | 3.9 | 21.8 | 14 | https://doi.org/10.1016/j.coche.2021.100755
PIM-DTFM-Btrip | C(F)(F)(F)c1c2cc3[C@]4(c5c(cc6c(c5)Oc5c(O6)c(c(c(c5C#N)*)*)C#N)[C@@](c5c4cc(c(c5)O*)O*)(C)c3cc2cc(c1)C(F)(F)F)C |  |  |  |  | 0 | 112 | 5860 | 14700 | 3000 | 7770 | 4340 | 42600 | 4.9 |  | 2.59 | 14.2 | 9.82 | https://doi.org/10.1016/j.coche.2021.100755
PIM-DTFM-Btrip | C(F)(F)(F)c1c2cc3[C@]4(c5c(cc6c(c5)Oc5c(O6)c(c(c(c5C#N)*)*)C#N)[C@@](c5c4cc(c(c5)O*)O*)(C)c3cc2cc(c1)C(F)(F)F)C |  |  |  |  | 119 | 112 | 4690 | 11300 | 1800 | 5410 | 2150 | 29000 | 6.28 |  | 3.01 | 16.1 | 13.5 | https://doi.org/10.1016/j.coche.2021.100755
PIM-DTFM-Btrip | C(F)(F)(F)c1c2cc3[C@]4(c5c(cc6c(c5)Oc5c(O6)c(c(c(c5C#N)*)*)C#N)[C@@](c5c4cc(c(c5)O*)O*)(C)c3cc2cc(c1)C(F)(F)F)C |  |  |  |  | 366 | 112 | 4590 | 10700 | 1300 | 4460 | 1390 | 22900 | 8.23 |  | 3.41 | 17.5 | 16.4 | https://doi.org/10.1016/j.coche.2021.100755
PIM-DTFM-Btrip | C(F)(F)(F)c1c2cc3[C@]4(c5c(cc6c(c5)Oc5c(O6)c(c(c(c5C#N)*)*)C#N)[C@@](c5c4cc(c(c5)O*)O*)(C)c3cc2cc(c1)C(F)(F)F)C |  |  |  |  | 490 | 112 | 4770 | 10400 | 864 | 3490 | 890 | 16900 | 12.1 |  | 4.04 | 19.6 | 19 | https://doi.org/10.1016/j.coche.2021.100755
PIM-DTFM-Btrip | C(F)(F)(F)c1c2cc3[C@]4(c5c(cc6c(c5)Oc5c(O6)c(c(c(c5C#N)*)*)C#N)[C@@](c5c4cc(c(c5)O*)O*)(C)c3cc2cc(c1)C(F)(F)F)C |  |  |  |  | 636 | 112 | 4730 | 10200 | 741 | 3170 | 728 | 14800 | 13.8 |  | 4.27 | 20 | 20.3 | https://doi.org/10.1016/j.coche.2021.100755
PIM-HMI-Trip | c12c(cc3c(c1)Oc1c(O3)c(c(c(c1C#N)*)*)C#N)[C@]1(c3c([C@]2(C)c2c1cc1c(c2)cc2c(c1)C(C(C2(C)C)(C)C)(C)C)cc(c(c3)O*)O*)C |  |  |  |  | 0 | 135 | 5700 | 16600 | 2560 | 8540 | 4870 | 44200 | 6.48 |  | 3.34 | 17.3 | 9.08 | https://doi.org/10.1016/j.coche.2021.100755
PIM-HMI-Trip | c12c(cc3c(c1)Oc1c(O3)c(c(c(c1C#N)*)*)C#N)[C@]1(c3c([C@]2(C)c2c1cc1c(c2)cc2c(c1)C(C(C2(C)C)(C)C)(C)C)cc(c(c3)O*)O*)C |  |  |  |  | 1 | 135 | 6500 | 18400 | 2120 | 7380 | 3990 | 39000 | 8.95 |  | 3.49 | 18.6 | 9.94 | https://doi.org/10.1016/j.coche.2021.100755
PIM-HMI-Trip | c12c(cc3c(c1)Oc1c(O3)c(c(c(c1C#N)*)*)C#N)[C@]1(c3c([C@]2(C)c2c1cc1c(c2)cc2c(c1)C(C(C2(C)C)(C)C)(C)C)cc(c(c3)O*)O*)C |  |  |  |  | 120 | 135 | 4240 | 11800 | 1440 | 5180 | 2150 | 26900 | 8.19 |  | 3.6 | 18.7 | 12.5 | https://doi.org/10.1016/j.coche.2021.100755
PIM-HMI-Trip | c12c(cc3c(c1)Oc1c(O3)c(c(c(c1C#N)*)*)C#N)[C@]1(c3c([C@]2(C)c2c1cc1c(c2)cc2c(c1)C(C(C2(C)C)(C)C)(C)C)cc(c(c3)O*)O*)C |  |  |  |  | 253 | 135 | 3960 | 10700 | 972 | 3930 | 1220 | 18900 | 11 |  | 4.04 | 19.5 | 15.6 | https://doi.org/10.1016/j.coche.2021.100755
PIM-HMI-Trip | c12c(cc3c(c1)Oc1c(O3)c(c(c(c1C#N)*)*)C#N)[C@]1(c3c([C@]2(C)c2c1cc1c(c2)cc2c(c1)C(C(C2(C)C)(C)C)(C)C)cc(c(c3)O*)O*)C |  |  |  |  | 358 | 135 | 4245 | 11141 | 907 | 3760 | 1083 | 17404 | 12.3 |  | 4.15 | 19.2 | 16.1 | https://doi.org/10.1016/j.coche.2021.100755
PIM-HMI-Trip | c12c(cc3c(c1)Oc1c(O3)c(c(c(c1C#N)*)*)C#N)[C@]1(c3c([C@]2(C)c2c1cc1c(c2)cc2c(c1)C(C(C2(C)C)(C)C)(C)C)cc(c(c3)O*)O*)C |  |  |  |  | 426 | 135 | 4150 | 11000 | 804 | 3580 | 967 | 16400 | 13.7 |  | 4.45 | 20.4 | 16.9 | https://doi.org/10.1016/j.coche.2021.100755
PIM-TFM-Btrip | c12c(cc3c(c1)Oc1c(O3)c(c(c(c1C#N)*)*)C#N)[C@]1(c3c([C@]2(C)c2c1cc1c(c2)cc(cc1)C(*)(*)*)cc(c(c3)O*)O*)C |  |  |  |  | 0 | 176 | 5150 | 13600 | 1830 | 6210 | 2280 | 33700 | 7.43 |  | 3.39 | 18.4 | 14.8 | https://doi.org/10.1016/j.coche.2021.100755
PIM-TFM-Btrip | c12c(cc3c(c1)Oc1c(O3)c(c(c(c1C#N)*)*)C#N)[C@]1(c3c([C@]2(C)c2c1cc1c(c2)cc(cc1)C(*)(*)*)cc(c(c3)O*)O*)C |  |  |  |  | 123 | 176 | 4120 | 10700 | 1090 | 4230 | 1250 | 22100 | 9.82 |  | 3.88 | 20.3 | 17.7 | https://doi.org/10.1016/j.coche.2021.100755
PIM-TFM-Btrip | c12c(cc3c(c1)Oc1c(O3)c(c(c(c1C#N)*)*)C#N)[C@]1(c3c([C@]2(C)c2c1cc1c(c2)cc(cc1)C(*)(*)*)cc(c(c3)O*)O*)C |  |  |  |  | 255 | 176 | 4050 | 9870 | 875 | 3640 | 953 | 18400 | 11.3 |  | 4.15 | 21 | 19.3 | https://doi.org/10.1016/j.coche.2021.100755
PIM-TFM-Btrip | c12c(cc3c(c1)Oc1c(O3)c(c(c(c1C#N)*)*)C#N)[C@]1(c3c([C@]2(C)c2c1cc1c(c2)cc(cc1)C(*)(*)*)cc(c(c3)O*)O*)C |  |  |  |  | 367 | 176 | 4170 | 10100 | 791 | 3450 | 873 | 17000 | 12.7 |  | 4.36 | 21.5 | 19.5 | https://doi.org/10.1016/j.coche.2021.100755
PIM-TFM-Btrip | c12c(cc3c(c1)Oc1c(O3)c(c(c(c1C#N)*)*)C#N)[C@]1(c3c([C@]2(C)c2c1cc1c(c2)cc(cc1)C(*)(*)*)cc(c(c3)O*)O*)C |  |  |  |  | 496 | 176 | 3920 | 9760 | 722 | 3260 | 792 | 15600 | 13.5 |  | 4.51 | 21.6 | 19.7 | https://doi.org/10.1016/j.coche.2021.100755
PIM-TMN-Trip | c12c(cc3c(c1)Oc1c(O3)c(c(c(c1C#N)*)*)C#N)[C@]1(c3c([C@]2(C)c2c1cc1c(c2)cc2c(c1)C(CCC2(C)C)(C)C)cc(c(c3)O*)O*)C |  |  |  |  | 0 | 166 | 6490 | 18800 | 3540 | 10400 | 7250 | 52800 | 5.31 |  | 2.94 | 14.9 | 7.28 | https://doi.org/10.1016/j.coche.2021.100755
PIM-TMN-Trip | c12c(cc3c(c1)Oc1c(O3)c(c(c(c1C#N)*)*)C#N)[C@]1(c3c([C@]2(C)c2c1cc1c(c2)cc2c(c1)C(CCC2(C)C)(C)C)cc(c(c3)O*)O*)C |  |  |  |  | 120 | 166 | 5600 | 15300 | 1970 | 6620 | 3130 | 33300 | 7.77 |  | 3.36 | 16.9 | 10.6
PIM-TMN-Trip | c12c(cc3c(c1)Oc1c(O3)c(c(c(c1C#N)*)*)C#N)[C@]1(c3c([C@]2(C)c2c1cc1c(c2)cc2c(c1)C(CCC2(C)C)(C)C)cc(c(c3)O*)O*)C |  |  |  |  | 253 | 166 | 5190 | 14100 | 1470 | 5440 | 2030 | 25900 | 9.59 |  | 3.71 | 17.6 | 12.8
PIM-TMN-Trip | c12c(cc3c(c1)Oc1c(O3)c(c(c(c1C#N)*)*)C#N)[C@]1(c3c([C@]2(C)c2c1cc1c(c2)cc2c(c1)C(CCC2(C)C)(C)C)cc(c(c3)O*)O*)C |  |  |  |  | 358 | 166 | 5290 | 14118 | 1289 | 5082 | 1751 | 23648 | 11 |  | 3.94 | 18.4 | 13.5
PIM-TMN-Trip | c12c(cc3c(c1)Oc1c(O3)c(c(c(c1C#N)*)*)C#N)[C@]1(c3c([C@]2(C)c2c1cc1c(c2)cc2c(c1)C(CCC2(C)C)(C)C)cc(c(c3)O*)O*)C |  |  |  |  | 426 | 166 | 5420 | 14100 | 1100 | 4620 | 1440 | 20400 | 12.8 |  | 4.2 | 18.5 | 14.2
PIM-EA-TB | c1(cc2c(cc1*)[C@@]1(c3c([C@]2(CC1)C)cc1c(c3)N(CN(C1)*)C*)C)* |  |  |  |  | 1 |  |  | 7760 | 525 | 2150 | 699 | 7140 | 14.8 | 11.1 | 4.1 | 13.6 | 10.2
PIM-EA-TB | c1(cc2c(cc1*)[C@@]1(c3c([C@]2(CC1)C)cc1c(c3)N(CN(C1)*)C*)C)* |  |  |  |  | 2 |  |  | 6155 | 370 | 1590 | 370 | 4780 | 16.6 | 12.3 | 4.3 | 12.9 | 9.5
PIM-EA-TB | c1(cc2c(cc1*)[C@@]1(c3c([C@]2(CC1)C)cc1c(c3)N(CN(C1)*)C*)C)* |  |  |  |  | 470 | 132 |  | 8114 | 580 | 2294 | 774 | 7696 | 23.6 | 20.3 | 5 | 14.1 | 12.1
PIM-BTrip-TB | c12c(cc3c(c1)N(*)CN3*)[C@]1(c3c([C@]2(C)c2c1cc1c(c2)cccc1)cc(c(c3)*)*)C |  |  |  |  | 1 |  |  | 9976 | 926 | 3292 | 1440 | 13205 | 10.8 | 6.9 | 3.6 | 14.3 | 9.2
PIM-BTrip-TB | c12c(cc3c(c1)N(*)CN3*)[C@]1(c3c([C@]2(C)c2c1cc1c(c2)cccc1)cc(c(c3)*)*)C |  |  |  |  | 166 |  |  | 4280 | 216 | 1160 | 283 | 4147 | 19.8 | 15.1 | 5.4 | 19.2 | 14.7
PIM-Trip-TB | c12c(cc3c(c1)N(*)CN3*)[C@]1(c3c([C@]2(C)c2c1cccc2)cc(c(c3)*)*)C |  |  |  | 0.261 | 1 |  |  | 8039 | 629 | 2718 | 905 | 9709 | 12.8 | 8.9 | 4.3 | 15.4 | 10.7
PIM-Trip-TB | c12c(cc3c(c1)N(*)CN3*)[C@]1(c3c([C@]2(C)c2c1cccc2)cc(c(c3)*)*)C |  |  |  | 0.261 | 100 |  |  | 4740 | 189 | 1073 | 218 | 3951 | 25.1 | 21.7 | 5.7 | 20.9 | 18.1
TB-Ad-Me | c1(cc(cc(c1*)*)[C@@]1(c2cc(c3c(c2)CN(CN3C*)*)C)[C@H]2C[C@@H]3C[C@H](C2)CC[C@H]1C3)C |  |  |  |  | 1 |  |  | 1800 | 121 | 437 | 162 | 1820 | 14.6 | 11.1 | 3.6 | 15 | 11.2
TB-Ad-Me | c1(cc(cc(c1*)*)[C@@]1(c2cc(c3c(c2)CN(CN3C*)*)C)[C@H]2C[C@@H]3C[C@H](C2)CC[C@H]1C3)C |  |  |  |  | 180 |  |  | 745 | 33 | 154 | 41 | 635 | 22.6 | 18.2 | 4.4 | 19.2 | 15.5
PIM-HPB-2 | c1(c(c(c(c(c1c1ccccc1)c1ccc2c(c1)Oc1c(O2)c(c(c(c1CN)*)*)CN)c1ccccc1)c1ccccc1)c1cc(c(cc1)O*)O*)c1ccccc1 |  |  |  |  | 1 |  |  | 1413 | 190 | 534 | 361 | 3800 | 7.4 | 3.9 | 2.8 | 20 | 10.5
PIM-HPB-2 | c1(c(c(c(c(c1c1ccccc1)c1ccc2c(c1)Oc1c(O2)c(c(c(c1CN)*)*)CN)c1ccccc1)c1ccccc1)c1cc(c(cc1)O*)O*)c1ccccc1 |  |  |  |  | 145 |  |  | 1000 | 107 | 340 | 192 | 2390 | 9.3 | 5.2 | 3.2 | 22.3 | 12.4
PIM-CH3-HPB | c1(c(c(c(c(c1c1ccc(cc1)C)c1ccc2c(c1)Oc1c(O2)c(c(c(c1CN)*)*)CN)c1ccc(cc1)C)c1ccc(cc1)C)c1cc(c(cc1)O*)O*)c1ccc(cc1)C |  |  |  |  | 1 |  |  | 1220 | 122 | 4.8 | 230 | 2620 | 1220 | 100 | 3.3 | 21.5 | 11.4
PIM-CH3-HPB | c1(c(c(c(c(c1c1ccc(cc1)C)c1ccc2c(c1)Oc1c(O2)c(c(c(c1CN)*)*)CN)c1ccc(cc1)C)c1ccc(cc1)C)c1cc(c(cc1)O*)O*)c1ccc(cc1)C |  |  |  |  | 147 |  |  | 856 | 60 | 256 | 132 | 1630 | 856 | 14.3 | 4.3 | 27.2 | 12.3
PIM-Br-HPB | c1(c(c(c(c(c1c1ccc(cc1)Br)c1ccc2c(c1)Oc1c(O2)c(c(c(c1CN)*)*)CN)c1ccc(cc1)Br)c1ccc(cc1)Br)c1cc(c(cc1)O*)O*)c1ccc(cc1)Br |  |  |  |  | 1 |  |  | 930 | 92 | 301 | 177 | 2130 | 10.1 | 5.3 | 3.3 | 23.2 | 12
PIM-Br-HPB | c1(c(c(c(c(c1c1ccc(cc1)Br)c1ccc2c(c1)Oc1c(O2)c(c(c(c1CN)*)*)CN)c1ccc(cc1)Br)c1ccc(cc1)Br)c1cc(c(cc1)O*)O*)c1ccc(cc1)Br |  |  |  |  | 146 |  |  | 694 | 54 | 203 | 102 | 1430 | 12.9 | 6.8 | 3.8 | 26.5 | 14
PIM-CN-HPB | c1(c(c(c(c(c1c1ccc(cc1)CN)c1ccc2c(c1)Oc1c(O2)c(c(c(c1CN)*)*)CN)c1ccc(cc1)CN)c1ccc(cc1)CN)c1cc(c(cc1)O*)O*)c1ccc(cc1)CN |  |  |  |  | 1 |  |  | 1200 | 123 | 386 | 212 | 2390 | 9.8 | 5.7 | 3.1 | 19.4 | 11.3
PIM-CN-HPB | c1(c(c(c(c(c1c1ccc(cc1)CN)c1ccc2c(c1)Oc1c(O2)c(c(c(c1CN)*)*)CN)c1ccc(cc1)CN)c1ccc(cc1)CN)c1cc(c(cc1)O*)O*)c1ccc(cc1)CN |  |  |  |  | 146 |  |  | 734 | 52 | 205 | 93 | 1300 | 14.1 | 7.9 | 3.9 | 25 | 14
PIM-PI-12 | c12c(cc3c(c1)[C@@]1(c4c([C@@]3(C)CC1)cc1c(c4)C(=O)N(C1=O)c1c3c(c(cc1C)c1cc(c(c4c1cccc4)*)C)cccc3)C)C(=O)N(C2=O)* |  |  |  | 0.324 | 1 |  |  | 4230 | 369 | 1380 | 457 | 7340 | 11.5 | 9.3 | 3.7 | 19.9 | 16.1
PIM-PI-12 | c12c(cc3c(c1)[C@@]1(c4c([C@@]3(C)CC1)cc1c(c4)C(=O)N(C1=O)c1c3c(c(cc1C)c1cc(c(c4c1cccc4)*)C)cccc3)C)C(=O)N(C2=O)* |  |  |  |  | 273 |  |  | 2860 | 131 | 659 |  |  | 21.8 |  | 5
SPFDA-DMN | c1c2c(-c3c([C@]42CCc2c4cc4c(c2)C(=O)N(C4=O)c2c4c(c(cc2C)c2c5c(c(c(c2)C)*)cccc5)cccc4)cccc3)cc2c1C(=O)N(C2=O)* |  |  |  |  | 1 |  |  | 2966 | 226 | 850 |  |  | 13.1 |  | 3.8
SPFDA-DMN | c1c2c(-c3c([C@]42CCc2c4cc4c(c2)C(=O)N(C4=O)c2c4c(c(cc2C)c2c5c(c(c(c2)C)*)cccc5)cccc4)cccc3)cc2c1C(=O)N(C2=O)* |  |  |  |  | 10 |  |  | 2146 | 143 | 593 |  |  | 15 |  | 4.1
SPFDA-DMN | c1c2c(-c3c([C@]42CCc2c4cc4c(c2)C(=O)N(C4=O)c2c4c(c(cc2C)c2c5c(c(c(c2)C)*)cccc5)cccc4)cccc3)cc2c1C(=O)N(C2=O)* |  |  |  |  | 200 |  |  | 878 | 33 | 161 |  |  | 26.6 |  | 4.9
4MTBDA-PMDA | n1(c(=O)c2c(c1=O)cc1c(c2)c(=O)n(c1=O)c1c(c2c(cc1C)N1CN(C2)c2cc(c(c(c2C1)C)*)C)C)* |  |  |  |  | 1 |  |  | 3300 | 290 | 1080 | 360 | 4460 | 11.4 | 9.2 | 3.7 | 15.4 | 12.4
4MTBDA-PMDA | n1(c(=O)c2c(c1=O)cc1c(c2)c(=O)n(c1=O)c1c(c2c(cc1C)N1CN(C2)c2cc(c(c(c2C1)C)*)C)C)* |  |  |  |  | 333 |  |  | 1531 | 990 | 394 | 114 | 1689 | 15.5 | 13.4 | 4 | 17.1 | 14.8
4MTBDA-6FDA | N1(C(=O)c2c(C1=O)cc(cc2)C(c1ccc2c(c1)C(=O)N(C2=O)c1c(c2c(cc1C)N1CN(C2)c2cc(c(c(c2C1)C)*)C)C)(C(F)(F)F)C(F)(F)F)* |  |  |  |  | 1 |  |  | 1446 | 133 | 4.8 | 116 | 1672 | 10.9 | 12.5 | 3.1 | 12.6 | 14.4
4MTBDA-6FDA | N1(C(=O)c2c(C1=O)cc(cc2)C(c1ccc2c(c1)C(=O)N(C2=O)c1c(c2c(cc1C)N1CN(C2)c2cc(c(c(c2C1)C)*)C)C)(C(F)(F)F)C(F)(F)F)* |  |  |  |  | 524 |  |  | 964 | 62 | 229 | 60 | 1008 | 60 | 16.1 | 3.7 | 16.3 | 16.8
KAUST-PI-1 | n1(c(=O)c2c(c1=O)cc1c(c2)oc2c(o1)cc1c(c2)[C@]2(c3c([C@@]1(c1c2cccc1)C(C)C)cc1c(c3)oc2c(o1)cc1c(c2)c(=O)n(c1=O)c1c(c(c(c(c1C)C)*)C)C)C(C)C)* |  |  |  | 0.299 | 1 |  |  | 4183 | 169 | 827 |  |  | 24.8 |  | 4.9
KAUST-PI-1 | n1(c(=O)c2c(c1=O)cc1c(c2)oc2c(o1)cc1c(c2)[C@]2(c3c([C@@]1(c1c2cccc1)C(C)C)cc1c(c3)oc2c(o1)cc1c(c2)c(=O)n(c1=O)c1c(c(c(c(c1C)C)*)C)C)C(C)C)* |  |  |  |  | 15 |  |  | 3983 | 107 | 627 | 105 | 2389 | 37.2 | 37.9 | 5.9 |  | 22.8
KAUST-PI-1 | n1(c(=O)c2c(c1=O)cc1c(c2)oc2c(o1)cc1c(c2)[C@]2(c3c([C@@]1(c1c2cccc1)C(C)C)cc1c(c3)oc2c(o1)cc1c(c2)c(=O)n(c1=O)c1c(c(c(c(c1C)C)*)C)C)C(C)C)* |  |  |  |  | 150 |  |  | 3431 | 87 | 542 |  |  | 39.4 |  | 6.2
KAUST-PI-2 | c1(c(cc(cc1C)c1cc(c(n2c(=O)c3c(cc4c(oc5c(cc6c([C@@]7(c8c(cc9c(oc%10c(cc%11c(c(=O)n(c%11=O)*)c%10)o9)c8)[C@]6(c6c7cccc6)C(C)C)C(C)C)c5)o4)c3)c2=O)c(c1)C)C)C)*
KAUST-PI-2 | c1(c(cc(cc1C)c1cc(c(n2c(=O)c3c(cc4c(oc5c(cc6c([C@@]7(c8c(cc9c(oc%10c(cc%11c(c(=O)n(c%11=O)*)c%10)o9)c8)[C@]6(c6c7cccc6)C(C)C)C(C)C)c5)o4)c3)c2=O)c(c1)C)C)C)*
KAUST-PI-2 | c1(c(cc(cc1C)c1cc(c(n2c(=O)c3c(cc4c(oc5c(cc6c([C@@]7(c8c(cc9c(oc%10c(cc%11c(c(=O)n(c%11=O)*)c%10)o9)c8)[C@]6(c6c7cccc6)C(C)C)C(C)C)c5)o4)c3)c2=O)c(c1)C)C)C)*
KAUST-PI-7 | c1(c(cc(c2c1cccc2)c1c2c(c(n3c(=O)c4c(cc5c(oc6c(cc7c([C@@]8(c9c(cc%10c(oc%11c(cc%12c(c(=O)n(c%12=O)*)c%11)o%10)c9)[C@]7(c7c8cccc7)C(C)C)C(C)C)c6)o5)c4)c3=O)c(c1)C)cccc2)C)*
KAUST-PI-7 | c1(c(cc(c2c1cccc2)c1c2c(c(n3c(=O)c4c(cc5c(oc6c(cc7c([C@@]8(c9c(cc%10c(oc%11c(cc%12c(c(=O)n(c%12=O)*)c%11)o%10)c9)[C@]7(c7c8cccc7)C(C)C)C(C)C)c6)o5)c4)c3=O)c(c1)C)cccc2)C)*
KAUST-PI-7 | c1(c(cc(c2c1cccc2)c1c2c(c(n3c(=O)c4c(cc5c(oc6c(cc7c([C@@]8(c9c(cc%10c(oc%11c(cc%12c(c(=O)n(c%12=O)*)c%11)o%10)c9)[C@]7(c7c8cccc7)C(C)C)C(C)C)c6)o5)c4)c3=O)c(c1)C)cccc2)C)*
TPIM-1 |  |  |  |  | 0.355 | 0 | 180